## AutoMOFs
Synthesis Date | Sample Number | Target Structure | Metal Salt | Linker | Solvent | Metal Batch (g) | Linker Batch (g) | Solvent Batch (g) | Solvent Batch Volume | Solvent Split Metal | Solvent Split Linker | Solvent Left | Temperature (C) | Stirring (rpm) | Synthesis Time (mins) | Injection speed (ml/min) | Injection Order (first injection) | Metal Injection (ml) | Linker Injection (ml) | Solvent Injection (ml) | Total Synthesis Volume (ml) | Metal Mol Injected | Linker Mol Injected | Solvent Mol Injected | Metal Ratio Actual | Linker Ratio Actual | Solvent Ratio Actual | Tube Mass (g) | Centrifuge Time | Centrifuge Speed | Drying temp | Drying Time | Tube Mass + dry sample | Sample Mass (g) | Theoretical Moles | Theoretical MOF Mass | Yeild | Sample Name |  | Notes | SAXS | SAXS fit run? | Radius 10-100 (nm) | Variance | TotalValue (x10-1) | WAXS | Structure | Single Phase?
Date | SN | mof | Mform | Lform | Sform | Mmass | Lmass | Smass | Svol | SswM | SswL |  | Temp | Strate | Syntime | Injspeed | Injorder | MInjvol | Linjvol | [8 empty] | TuMass | Ctime | Cspeed | Dtemp | Dtime | TuSamMass | SamMass | MolTheo |  | Yeild | SamName |  |  | SAXScomp | SAXSfit | radius | varience | totalvalue | WAXScomp | structure | singlephase
AutoMOFs_01
20220208 | 0 | ZIF-8 | ZN6H_1 | 2MIM_1 | MeOH_1 | 3.3683 | 7.1067 | 199.525 | 252.5633 | 126.2816 | 126.2816 | 0 | 23 | some | 20 | 15 | Metal | 11.3 | 11.3 | 0 | 22.6 | 0.001013225 | 0.007744799 | 0.5572409 | 1 | 7.643712 | 549.9677 | - | 19 | 60 | 60 | 5 | - | - | 0.001013225 | 0.23061 | - | AutoMOFs01_00 | M000 |  | yes | yes
20220208 | 1 | ZIF-8 | ZN6H_1 | 2MIM_1 | MeOH_1 | 3.3683 | 7.1067 | 199.525 | 252.5633 | 126.2816 | 126.2816 | 0 | 23 | some | 20 | 15 | Metal | 11.3 | 11.3 | 0 | 22.6 | 0.001013225 | 0.007744799 | 0.5572409 | 1 | 7.643712 | 549.9677 | - | 19 | 60 | 60 | 4.5 | - | - | 0.001013225 | 0.23061 | - | AutoMOFs01_01 | M001 |  | yes | yes
20220208 | 2 | ZIF-8 | ZN6H_1 | 2MIM_1 | MeOH_1 | 3.3683 | 7.1067 | 199.525 | 252.5633 | 126.2816 | 126.2816 | 0 | 23 | some | 20 | 15 | Metal | 11.3 | 11.3 | 0 | 22.6 | 0.001013225 | 0.007744799 | 0.5572409 | 1 | 7.643712 | 549.9677 | - | 19 | 60 | 60 | 4 | - | - | 0.001013225 | 0.23061 | - | AutoMOFs01_02 | M002 |  | yes | yes
20220208 | 3 | ZIF-8 | ZN6H_1 | 2MIM_1 | MeOH_1 | 3.3683 | 7.1067 | 199.525 | 252.5633 | 126.2816 | 126.2816 | 0 | 23 | some | 20 | 15 | Metal | 11.3 | 11.3 | 0 | 22.6 | 0.001013225 | 0.007744799 | 0.5572409 | 1 | 7.643712 | 549.9677 | - | 19 | 60 | 60 | 3.5 | - | - | 0.001013225 | 0.23061 | - | AutoMOFs01_03 | M003 |  | yes | yes
20220208 | 4 | ZIF-8 | ZN6H_1 | 2MIM_1 | MeOH_1 | 3.3683 | 7.1067 | 199.525 | 252.5633 | 126.2816 | 126.2816 | 0 | 23 | some | 20 | 15 | Metal | 11.3 | 11.3 | 0 | 22.6 | 0.001013225 | 0.007744799 | 0.5572409 | 1 | 7.643712 | 549.9677 | - | 19 | 60 | 60 | 3 | - | - | 0.001013225 | 0.23061 | - | AutoMOFs01_04 | M004 |  | yes | yes
20220208 | 5 | ZIF-8 | ZN6H_1 | 2MIM_1 | MeOH_1 | 3.3683 | 7.1067 | 199.525 | 252.5633 | 126.2816 | 126.2816 | 0 | 23 | some | 20 | 15 | Metal | 11.3 | 11.3 | 0 | 22.6 | 0.001013225 | 0.007744799 | 0.5572409 | 1 | 7.643712 | 549.9677 | - | 19 | 60 | 60 | 2.5 | - | - | 0.001013225 | 0.23061 | - | AutoMOFs01_05 | M005 |  | yes | yes
20220208 | 6 | ZIF-8 | ZN6H_1 | 2MIM_1 | MeOH_1 | 3.3683 | 7.1067 | 199.525 | 252.5633 | 126.2816 | 126.2816 | 0 | 23 | some | 20 | 15 | Metal | 11.3 | 11.3 | 0 | 22.6 | 0.001013225 | 0.007744799 | 0.5572409 | 1 | 7.643712 | 549.9677 | - | 19 | 60 | 60 | 2 | - | - | 0.001013225 | 0.23061 | - | AutoMOFs01_06 | M006 |  | yes | yes
20220208 | 7 | ZIF-8 | ZN6H_1 | 2MIM_1 | MeOH_1 | 3.3683 | 7.1067 | 199.525 | 252.5633 | 126.2816 | 126.2816 | 0 | 23 | some | 20 | 15 | Metal | 11.3 | 11.3 | 0 | 22.6 | 0.001013225 | 0.007744799 | 0.5572409 | 1 | 7.643712 | 549.9677 | - | 19 | 60 | 60 | 1.5 | - | - | 0.001013225 | 0.23061 | - | AutoMOFs01_07 | M007 |  | yes | yes
20220208 | 8 | ZIF-8 | ZN6H_1 | 2MIM_1 | MeOH_1 | 3.3683 | 7.1067 | 199.525 | 252.5633 | 126.2816 | 126.2816 | 0 | 23 | some | 20 | 15 | Metal | 11.3 | 11.3 | 0 | 22.6 | 0.001013225 | 0.007744799 | 0.5572409 | 1 | 7.643712 | 549.9677 | - | 19 | 60 | 60 | 1 | - | - | 0.001013225 | 0.23061 | - | AutoMOFs01_08 | M008 |  | yes | yes
20220208 | 9 | ZIF-8 | ZN6H_1 | 2MIM_1 | MeOH_1 | 3.3683 | 7.1067 | 199.525 | 252.5633 | 126.2816 | 126.2816 | 0 | 23 | some | 20 | 15 | Metal | 11.3 | 11.3 | 0 | 22.6 | 0.001013225 | 0.007744799 | 0.5572409 | 1 | 7.643712 | 549.9677 | - | 19 | 60 | 60 | 0.5 | - | - | 0.001013225 | 0.23061 | - | AutoMOFs01_09 | M009 |  | yes | yes
20220208 | 10 | ZIF-8 | ZN6H_1 | 2MIM_1 | MeOH_1 | 3.3683 | 7.1067 | 199.525 | 252.5633 | 126.2816 | 126.2816 | 0 | 23 | some | 20 | 15 | Metal | 11.3 | 11.3 | 0 | 22.6 | 0.001013225 | 0.007744799 | 0.5572409 | 1 | 7.643712 | 549.9677 | - | 19 | 60 | 60 | - | - | - | 0.001013225 | 0.23061 | - | AutoMOFs01_10 | M010 |  | yes | yes
20220208 | 11 | ZIF-8 | ZN6H_1 | 2MIM_1 | MeOH_1 | 3.3683 | 7.1067 | 199.525 | 252.5633 | 126.2816 | 126.2816 | 0 | 23 | some | 20 | 15 | Metal | 11.3 | 11.3 | 0 | 22.6 | 0.001013225 | 0.007744799 | 0.5572409 | 1 | 7.643712 | 549.9677 | - | 19 | 60 | 60 | - | - | - | 0.001013225 | 0.23061 | - | AutoMOFs01_11 | M011 |  | yes | yes
20220208 | 12 | ZIF-8 | ZN6H_1 | 2MIM_1 | MeOH_1 | 3.3683 | 7.1067 | 199.525 | 252.5633 | 126.2816 | 126.2816 | 0 | 23 | some | 20 | 15 | Metal | 11.3 | 11.3 | 0 | 22.6 | 0.001013225 | 0.007744799 | 0.5572409 | 1 | 7.643712 | 549.9677 | - | 19 | 60 | 60 | - | - | - | 0.001013225 | 0.23061 | - | AutoMOFs01_12 | M012 |  | no | no
AutoMOFs_02
20220223 | 1 | ZIF-8 | ZN6H_1 | 2MIM_1 | MeOH_1 | 3.3683 | 7.1067 | 199.525 | 252.5633 | 126.2816 | 126.2816 | 0 | 23.88 | 300 | 20 | 15 | Metal | 11.3 | 11.3 | 0 | 22.6 | 0.001013225 | 0.007744799 | 0.5572409 | 1 | 7.643712 | 549.9677 | - | 19 | 60 | 60 | overnight | - | 0.072 | 0.001013225 | 0.23061 | 31.22% | AutoMOFs02_01 | M001 | Empty tube mass n/a, hence yeilds are lower than expected due to loss from sample extraction | yes | yes
20220223 | 2 | ZIF-8 | ZN6H_1 | 2MIM_1 | MeOH_1 | 3.3683 | 7.1067 | 199.525 | 252.5633 | 126.2816 | 126.2816 | 0 | 23.88 | 300 | 20 | 5 | Together | 11.3 | 11.3 | 0 | 22.6 | 0.001013225 | 0.007744799 | 0.5572409 | 1 | 7.643712 | 549.9677 | - | 19 | 60 | 60 | overnight | - | 0.0726 | 0.001013225 | 0.23061 | 31.48% | AutoMOFs02_02 | T001 | Empty tube mass n/a, hence yeilds are lower than expected due to loss from sample extraction | yes | yes
20220223 | 3 | ZIF-8 | ZN6H_1 | 2MIM_1 | MeOH_1 | 3.3683 | 7.1067 | 199.525 | 252.5633 | 126.2816 | 126.2816 | 0 | 23.88 | 300 | 20 | 1 | Metal | 11.3 | 11.3 | 0 | 22.6 | 0.001013225 | 0.007744799 | 0.5572409 | 1 | 7.643712 | 549.9677 | - | 19 | 60 | 60 | overnight | - | 0.063 | 0.001013225 | 0.23061 | 27.32% | AutoMOFs02_03 | M002 | Empty tube mass n/a, hence yeilds are lower than expected due to loss from sample extraction | yes | yes
20220223 | 4 | ZIF-8 | ZN6H_1 | 2MIM_1 | MeOH_1 | 3.3683 | 7.1067 | 199.525 | 252.5633 | 126.2816 | 126.2816 | 0 | 23.88 | 300 | 20 | 5 | Metal | 11.3 | 11.3 | 0 | 22.6 | 0.001013225 | 0.007744799 | 0.5572409 | 1 | 7.643712 | 549.9677 | - | 19 | 60 | 60 | overnight | - | 0.072 | 0.001013225 | 0.23061 | 31.22% | AutoMOFs02_04 | M003 | Empty tube mass n/a, hence yeilds are lower than expected due to loss from sample extraction | yes | yes
20220223 | 5 | ZIF-8 | ZN6H_1 | 2MIM_1 | MeOH_1 | 3.3683 | 7.1067 | 199.525 | 252.5633 | 126.2816 | 126.2816 | 0 | 23.88 | 300 | 20 | 10 | Metal | 11.3 | 11.3 | 0 | 22.6 | 0.001013225 | 0.007744799 | 0.5572409 | 1 | 7.643712 | 549.9677 | - | 19 | 60 | 60 | overnight | - | 0.0842 | 0.001013225 | 0.23061 | 36.51% | AutoMOFs02_05 | M004 | Empty tube mass n/a, hence yeilds are lower than expected due to loss from sample extraction | yes | yes
20220223 | 6 | ZIF-8 | ZN6H_1 | 2MIM_1 | MeOH_1 | 3.3683 | 7.1067 | 199.525 | 252.5633 | 126.2816 | 126.2816 | 0 | 23.88 | 300 | 20 | 15 | Together | 11.3 | 11.3 | 0 | 22.6 | 0.001013225 | 0.007744799 | 0.5572409 | 1 | 7.643712 | 549.9677 | - | 19 | 60 | 60 | overnight | - | 0.0741 | 0.001013225 | 0.23061 | 32.13% | AutoMOFs02_06 | T002 | Empty tube mass n/a, hence yeilds are lower than expected due to loss from sample extraction | yes | yes
20220223 | 7 | ZIF-8 | ZN6H_1 | 2MIM_1 | MeOH_1 | 3.3683 | 7.1067 | 199.525 | 252.5633 | 126.2816 | 126.2816 | 0 | 23.88 | 300 | 20 | 15 | Together | 11.3 | 11.3 | 0 | 22.6 | 0.001013225 | 0.007744799 | 0.5572409 | 1 | 7.643712 | 549.9677 | - | 19 | 60 | 60 | overnight | - | 0.0738 | 0.001013225 | 0.23061 | 32% | AutoMOFs02_07 | T003 | Empty tube mass n/a, hence yeilds are lower than expected due to loss from sample extraction | yes | yes
20220223 | 8 | ZIF-8 | ZN6H_1 | 2MIM_1 | MeOH_1 | 3.3683 | 7.1067 | 199.525 | 252.5633 | 126.2816 | 126.2816 | 0 | 23.88 | 300 | 20 | 15 | Together | 11.3 | 11.3 | 0 | 22.6 | 0.001013225 | 0.007744799 | 0.5572409 | 1 | 7.643712 | 549.9677 | - | 19 | 60 | 60 | overnight | - | 0.0736 | 0.001013225 | 0.23061 | 31.92% | AutoMOFs02_08 | T004 | Empty tube mass n/a, hence yeilds are lower than expected due to loss from sample extraction | yes | yes
20220223 | 9 | ZIF-8 | ZN6H_1 | 2MIM_1 | MeOH_1 | 3.3683 | 7.1067 | 199.525 | 252.5633 | 126.2816 | 126.2816 | 0 | 23.88 | 300 | 20 | 1 | Together | 11.3 | 11.3 | 0 | 22.6 | 0.001013225 | 0.007744799 | 0.5572409 | 1 | 7.643712 | 549.9677 | - | 19 | 60 | 60 | overnight | - | 0.0596 | 0.001013225 | 0.23061 | 25.84% | AutoMOFs02_09 | T005 | Empty tube mass n/a, hence yeilds are lower than expected due to loss from sample extraction | yes | yes
20220223 | 10 | ZIF-8 | ZN6H_1 | 2MIM_1 | MeOH_1 | 3.3683 | 7.1067 | 199.525 | 252.5633 | 126.2816 | 126.2816 | 0 | 23.88 | 300 | 20 | 10 | Together | 11.3 | 11.3 | 0 | 22.6 | 0.001013225 | 0.007744799 | 0.5572409 | 1 | 7.643712 | 549.9677 | - | 19 | 60 | 60 | overnight | - | 0.0717 | 0.001013225 | 0.23061 | 31.09% | AutoMOFs02_10 | T006 | Empty tube mass n/a, hence yeilds are lower than expected due to loss from sample extraction | yes | yes
AutoMOFs_03
20220714 | 0 | ZIF-8 | ZN6H_1 | 2MIM_1 | MeOH_1 | 6.4159 | 13.5392 | 380.12 | 481.1646 | 240.5823 | 240.5823 | 0 | 26 | 0 | 20 | 15 | Metal | 11.3 | 11.3 | 0 | 22.6 | 0.001013046 | 0.007744828 | 0.5572409 | 1 | 7.645089 | 550.0647 | - | 19 | 60 | 60 | overnight | - |  | 0.001013046 | 0.2305693 |  | 0000 | 0000
20220714 | 1 | ZIF-8 | ZN6H_1 | 2MIM_1 | MeOH_1 | 6.4159 | 13.5392 | 380.12 | 481.1646 | 240.5823 | 240.5823 | 0 | 26 | 0 | 20 | 15 | Metal | 11.3 | 11.3 | 0 | 22.6 | 0.001013046 | 0.007744828 | 0.5572409 | 1 | 7.645089 | 550.0647 | 10.0092 | 19 | 60 | 60 | overnight | 10.0851 | 0.0759 | 0.001013046 | 0.2305693 | 32.92% | M001 | M001 |  | yes | yes
20220714 | 2 | ZIF-8 | ZN6H_1 | 2MIM_1 | MeOH_1 | 6.4159 | 13.5392 | 380.12 | 481.1646 | 240.5823 | 240.5823 | 0 | 26 | 50 | 20 | 15 | Metal | 11.3 | 11.3 | 0 | 22.6 | 0.001013046 | 0.007744828 | 0.5572409 | 1 | 7.645089 | 550.0647 | 10.0112 | 19 | 60 | 60 | overnight | 10.0925 | 0.0813 | 0.001013046 | 0.2305693 | 35.26% | M002 | M002 |  | yes | yes
20220714 | 3 | ZIF-8 | ZN6H_1 | 2MIM_1 | MeOH_1 | 6.4159 | 13.5392 | 380.12 | 481.1646 | 240.5823 | 240.5823 | 0 | 26 | 300 | 20 | 15 | Metal | 11.3 | 11.3 | 0 | 22.6 | 0.001013046 | 0.007744828 | 0.5572409 | 1 | 7.645089 | 550.0647 | 10.0904 | 19 | 60 | 60 | overnight | 10.1701 | 0.0797 | 0.001013046 | 0.2305693 | 34.57% | M003 | M003 |  | yes | yes
20220714 | 4 | ZIF-8 | ZN6H_1 | 2MIM_1 | MeOH_1 | 6.4159 | 13.5392 | 380.12 | 481.1646 | 240.5823 | 240.5823 | 0 | 26 | 300 | 20 | 15 | Metal | 11.3 | 11.3 | 0 | 22.6 | 0.001013046 | 0.007744828 | 0.5572409 | 1 | 7.645089 | 550.0647 | 10.0796 | 19 | 60 | 60 | overnight | 10.1596 | 0.08 | 0.001013046 | 0.2305693 | 34.7% | M004 | M004 |  | yes | yes
20220714 | 5 | ZIF-8 | ZN6H_1 | 2MIM_1 | MeOH_1 | 6.4159 | 13.5392 | 380.12 | 481.1646 | 240.5823 | 240.5823 | 0 | 26 | 300 | 1440 | 15 | Metal | 11.3 | 11.3 | 0 | 22.6 | 0.001013046 | 0.007744828 | 0.5572409 | 1 | 7.645089 | 550.0647 | 10.0822 | 19 | 60 | 60 | overnight | 10.1951 | 0.1129 | 0.001013046 | 0.2305693 | 48.97% | M005 | M005 |  | yes | yes
20220714 | 6 | ZIF-8 | ZN6H_1 | 2MIM_1 | MeOH_1 | 6.4159 | 13.5392 | 380.12 | 481.1646 | 240.5823 | 240.5823 | 0 | 26 | 0 | 1440 | 15 | Metal | 11.3 | 11.3 | 0 | 22.6 | 0.001013046 | 0.007744828 | 0.5572409 | 1 | 7.645089 | 550.0647 | 10.0675 | 19 | 60 | 60 | overnight | 10.1656 | 0.0981 | 0.001013046 | 0.2305693 | 42.55% | M006 | M006 |  | yes | yes
20220714 | 7 | ZIF-8 | ZN6H_1 | 2MIM_1 | MeOH_1 | 6.4159 | 13.5392 | 380.12 | 481.1646 | 240.5823 | 240.5823 | 0 | 26 | 150 | 20 | 15 | Metal | 11.3 | 11.3 | 0 | 22.6 | 0.001013046 | 0.007744828 | 0.5572409 | 1 | 7.645089 | 550.0647 | 10.0696 | 19 | 60 | 60 | overnight | 10.1549 | 0.0853 | 0.001013046 | 0.2305693 | 37% | M007 | M007 |  | yes | yes
20220714 | 8 | ZIF-8 | ZN6H_1 | 2MIM_1 | MeOH_1 | 6.4159 | 13.5392 | 380.12 | 481.1646 | 240.5823 | 240.5823 | 0 | 26 | 150 | 60 | 15 | Metal | 11.3 | 11.3 | 0 | 22.6 | 0.001013046 | 0.007744828 | 0.5572409 | 1 | 7.645089 | 550.0647 | 10.1057 | 19 | 60 | 60 | overnight | 10.1997 | 0.094 | 0.001013046 | 0.2305693 | 40.77% | M008 | M008 |  | yes | yes
20220714 | 9 | ZIF-8 | ZN6H_1 | 2MIM_1 | MeOH_1 | 6.4159 | 13.5392 | 380.12 | 481.1646 | 240.5823 | 240.5823 | 0 | 26 | 300 | 40 | 15 | Metal | 11.3 | 11.3 | 0 | 22.6 | 0.001013046 | 0.007744828 | 0.5572409 | 1 | 7.645089 | 550.0647 | 10.0663 | 19 | 60 | 60 | overnight | 10.1569 | 0.0906 | 0.001013046 | 0.2305693 | 39.29% | M009 | M009 |  | yes | yes
20220714 | 10 | ZIF-8 | ZN6H_1 | 2MIM_1 | MeOH_1 | 6.4159 | 13.5392 | 380.12 | 481.1646 | 240.5823 | 240.5823 | 0 | 26 | 300 | 20 | 15 | Metal | 11.3 | 11.3 | 0 | 22.6 | 0.001013046 | 0.007744828 | 0.5572409 | 1 | 7.645089 | 550.0647 | 10.0833 | 19 | 60 | 60 | overnight | 10.1658 | 0.0825 | 0.001013046 | 0.2305693 | 35.78% | M010 | M010 |  | yes | yes
20220714 | 11 | ZIF-8 | ZN6H_1 | 2MIM_1 | MeOH_1 | 6.4159 | 13.5392 | 380.12 | 481.1646 | 240.5823 | 240.5823 | 0 | 26 | 300 | 20 | 15 | Metal | 11.3 | 11.3 | 0 | 22.6 | 0.001013046 | 0.007744828 | 0.5572409 | 1 | 7.645089 | 550.0647 | 10.0724 | 19 | 60 | 60 | overnight | 10.1555 | 0.0831 | 0.001013046 | 0.2305693 | 36.04% | M011 | M011 |  | yes | yes
20220715 | 12 | ZIF-8 | ZN6H_1 | 2MIM_1 | MeOH_1 | 6.4159 | 13.5392 | 380.12 | 481.1646 | 240.5823 | 240.5823 | 0 | 26 | 300 | 20 | 15 | Metal | 11.3 | 11.3 | 0 | 22.6 | 0.001013046 | 0.007744828 | 0.5572409 | 1 | 7.645089 | 550.0647 | 9.9948 | 19 | 60 | 60 | overnight | 10.0767 | 0.0819 | 0.001013046 | 0.2305693 | 35.52% | M012 | M012 |  | yes | yes
20220715 | 13 | ZIF-8 | ZN6H_1 | 2MIM_1 | MeOH_1 | 6.4159 | 13.5392 | 380.12 | 481.1646 | 240.5823 | 240.5823 | 0 | 26 | 300 | 20 | 15 | Metal | 11.3 | 11.3 | 0 | 22.6 | 0.001013046 | 0.007744828 | 0.5572409 | 1 | 7.645089 | 550.0647 | 10.1021 | 19 | 60 | 60 | overnight | 10.1875 | 0.0854 | 0.001013046 | 0.2305693 | 37.04% | M013 | M013 |  | yes | yes
20220726 | 14 | ZIF-8 | ZN6H_1 | 2MIM_1 | MeOH_1 | 6.4159 | 13.5392 | 380.12 | 481.1646 | 240.5823 | 240.5823 | 0 | 26 | 300 | 20 | 15 | Metal | 11.3 | 11.3 | 0 | 22.6 | 0.001013046 | 0.007744828 | 0.5572409 | 1 | 7.645089 | 550.0647 | - | 19 | 60 | 60 | overnight | - | - | 0.001013046 | 0.2305693 | - | M014 | M014 | Made for demonstration of ROBO001??? | no | no
20220726 | 15 | ZIF-8 | ZN6H_1 | 2MIM_1 | MeOH_1 | 6.4159 | 13.5392 | 380.12 | 481.1646 | 240.5823 | 240.5823 | 0 | 26 | 300 | 20 | 15 | Metal | 11.3 | 11.3 | 0 | 22.6 | 0.001013046 | 0.007744828 | 0.5572409 | 1 | 7.645089 | 550.0647 | - | 19 | 60 | 60 | overnight | - | - | 0.001013046 | 0.2305693 | - | M015 | M015 | Made for demonstration of ROBO001??? | yes | yes
20220726 | 16 | ZIF-8 | ZN6H_1 | 2MIM_1 | MeOH_1 | 6.4159 | 13.5392 | 380.12 | 481.1646 | 240.5823 | 240.5823 | 0 | 26 | 300 | 20 | 15 | Metal | 11.3 | 11.3 | 0 | 22.6 | 0.001013046 | 0.007744828 | 0.5572409 | 1 | 7.645089 | 550.0647 | - | 19 | 60 | 60 | overnight | - | - | 0.001013046 | 0.2305693 | - | M016 | M016 | Made for demonstration of ROBO001??? | no | no
20220726 | 17 | ZIF-8 | ZN6H_1 | 2MIM_1 | MeOH_1 | 6.4159 | 13.5392 | 380.12 | 481.1646 | 240.5823 | 240.5823 | 0 | 26 | 300 | 20 | 15 | Metal | 11.3 | 11.3 | 0 | 22.6 | 0.001013046 | 0.007744828 | 0.5572409 | 1 | 7.645089 | 550.0647 | - | 19 | 60 | 60 | overnight | - | - | 0.001013046 | 0.2305693 | - | L017 | L017 | Made for demonstration of ROBO001??? | no | no
AutoMOFs_04
20220727 | 1 | ZIF-8 | ZN6H_2 | 2MIM_2 | MeOH_2 | 14.743 | 32.5537 | 953.9 | 1207.468 | 603.7342 | 603.7342 | 0 | 26.5 | 200 | 20 | Hand | Metal | 9.939768 | 9.939768 | 0 | 19.87954 | 0.0008159681 | 0.006527318 | 0.4901634 | 1 | 7.999477 | 600.7139 | 10.0492 | 20 | 60 | 60 | overnight | 10.1208 | 0.0716 | 0.0008159681 | 0.1857143 | 38.55% | AutoMOFs_04_H001 | H001 |  | yes
20220727 | 2 | ZIF-8 | ZN6H_2 | 2MIM_2 | MeOH_2 | 14.743 | 32.5537 | 953.9 | 1207.468 | 603.7342 | 603.7342 | 0 | 26.5 | 200 | 20 | Hand | Metal | 9.939768 | 9.939768 | 0 | 19.87954 | 0.0008159681 | 0.006527318 | 0.4901634 | 1 | 7.999477 | 600.7139 | 10.0985 | 20 | 60 | 60 | overnight | 10.1694 | 0.0709 | 0.0008159681 | 0.1857143 | 38.18% | AutoMOFs_04_H002 | H002 |  | yes
20220727 | 3 | ZIF-8 | ZN6H_2 | 2MIM_2 | MeOH_2 | 14.743 | 32.5537 | 953.9 | 1207.468 | 603.7342 | 603.7342 | 0 | 26.5 | 200 | 20 | Hand | Metal | 9.939768 | 9.939768 | 0 | 19.87954 | 0.0008159681 | 0.006527318 | 0.4901634 | 1 | 7.999477 | 600.7139 | 10.0992 | 20 | 60 | 60 | overnight | 10.1714 | 0.0722 | 0.0008159681 | 0.1857143 | 38.88% | AutoMOFs_04_H003 | H003 |  | yes
20220727 | 4 | ZIF-8 | ZN6H_2 | 2MIM_2 | MeOH_2 | 14.743 | 32.5537 | 953.9 | 1207.468 | 603.7342 | 603.7342 | 0 | 26.5 | 200 | 20 | Hand | Metal | 9.939768 | 9.939768 | 0 | 19.87954 | 0.0008159681 | 0.006527318 | 0.4901634 | 1 | 7.999477 | 600.7139 | 10.06761 | 20 | 60 | 60 | overnight | 10.1475 | 0.07989216 | 0.0008159681 | 0.1857143 | 43.02% | AutoMOFs_04_H004 | H004 |  | yes
20220727 | 5 | ZIF-8 | ZN6H_2 | 2MIM_2 | MeOH_2 | 14.743 | 32.5537 | 953.9 | 1207.468 | 603.7342 | 603.7342 | 0 | 26.5 | 200 | 20 | Hand | Metal | 9.939768 | 9.939768 | 0 | 19.87954 | 0.0008159681 | 0.006527318 | 0.4901634 | 1 | 7.999477 | 600.7139 | 10.1001 | 20 | 60 | 60 | overnight | 10.1729 | 0.0728 | 0.0008159681 | 0.1857143 | 39.2% | AutoMOFs_04_H005 | H005 |  | yes
20220727 | 6 | ZIF-8 | ZN6H_2 | 2MIM_2 | MeOH_2 | 14.743 | 32.5537 | 953.9 | 1207.468 | 603.7342 | 603.7342 | 0 | 26.5 | 200 | 20 | Hand | Metal | 9.939768 | 9.939768 | 0 | 19.87954 | 0.0008159681 | 0.006527318 | 0.4901634 | 1 | 7.999477 | 600.7139 | 10.0955 | 20 | 60 | 60 | overnight | 10.1692 | 0.0737 | 0.0008159681 | 0.1857143 | 39.68% | AutoMOFs_04_H006 | H006 |  | yes
20220727 | 7 | ZIF-8 | ZN6H_2 | 2MIM_2 | MeOH_2 | 14.743 | 32.5537 | 953.9 | 1207.468 | 603.7342 | 603.7342 | 0 | 26.5 | 200 | 20 | Hand | Metal | 9.939768 | 9.939768 | 0 | 19.87954 | 0.0008159681 | 0.006527318 | 0.4901634 | 1 | 7.999477 | 600.7139 | 10.085 | 20 | 60 | 60 | overnight | 10.1597 | 0.0747 | 0.0008159681 | 0.1857143 | 40.22% | AutoMOFs_04_H007 | H007 |  | yes
20220727 | 8 | ZIF-8 | ZN6H_2 | 2MIM_2 | MeOH_2 | 14.743 | 32.5537 | 953.9 | 1207.468 | 603.7342 | 603.7342 | 0 | 26.5 | 200 | 20 | Hand | Metal | 9.939768 | 9.939768 | 0 | 19.87954 | 0.0008159681 | 0.006527318 | 0.4901634 | 1 | 7.999477 | 600.7139 | 10.1033 | 20 | 60 | 60 | overnight | 10.1754 | 0.0721 | 0.0008159681 | 0.1857143 | 38.82% | AutoMOFs_04_H008 | H008 |  | yes
20220727 | 9 | ZIF-8 | ZN6H_2 | 2MIM_2 | MeOH_2 | 14.743 | 32.5537 | 953.9 | 1207.468 | 603.7342 | 603.7342 | 0 | 26.5 | 200 | 20 | Hand | Metal | 9.939768 | 9.939768 | 0 | 19.87954 | 0.0008159681 | 0.006527318 | 0.4901634 | 1 | 7.999477 | 600.7139 | 10.0955 | 20 | 60 | 60 | overnight | 10.1676 | 0.0721 | 0.0008159681 | 0.1857143 | 38.82% | AutoMOFs_04_H009 | H009 |  | yes
20220727 | 10 | ZIF-8 | ZN6H_2 | 2MIM_2 | MeOH_2 | 14.743 | 32.5537 | 953.9 | 1207.468 | 603.7342 | 603.7342 | 0 | 26.5 | 200 | 20 | Hand | Metal | 9.939768 | 9.939768 | 0 | 19.87954 | 0.0008159681 | 0.006527318 | 0.4901634 | 1 | 7.999477 | 600.7139 | 10.0616 | 20 | 60 | 60 | overnight | 10.1348 | 0.0732 | 0.0008159681 | 0.1857143 | 39.42% | AutoMOFs_04_H010 | H010 |  | yes
20220727 | 11 | ZIF-8 | ZN6H_2 | 2MIM_2 | MeOH_2 | 14.743 | 32.5537 | 953.9 | 1207.468 | 603.7342 | 603.7342 | 0 | 26.5 | 200 | 20 | Hand | Metal | 9.939768 | 9.939768 | 0 | 19.87954 | 0.0008159681 | 0.006527318 | 0.4901634 | 1 | 7.999477 | 600.7139 | 9.9982 | 20 | 60 | 60 | overnight | 10.0743 | 0.0761 | 0.0008159681 | 0.1857143 | 40.98% | AutoMOFs_04_P001 | P001 |  | yes
20220727 | 12 | ZIF-8 | ZN6H_2 | 2MIM_2 | MeOH_2 | 14.743 | 32.5537 | 953.9 | 1207.468 | 603.7342 | 603.7342 | 0 | 26.5 | 200 | 20 | Hand | Metal | 9.939768 | 9.939768 | 0 | 19.87954 | 0.0008159681 | 0.006527318 | 0.4901634 | 1 | 7.999477 | 600.7139 | 10.0928 | 20 | 60 | 60 | overnight | 10.1665 | 0.0737 | 0.0008159681 | 0.1857143 | 39.68% | AutoMOFs_04_P002 | P002 |  | yes
20220727 | 13 | ZIF-8 | ZN6H_2 | 2MIM_2 | MeOH_2 | 14.743 | 32.5537 | 953.9 | 1207.468 | 603.7342 | 603.7342 | 0 | 26.5 | 200 | 20 | Hand | Metal | 9.939768 | 9.939768 | 0 | 19.87954 | 0.0008159681 | 0.006527318 | 0.4901634 | 1 | 7.999477 | 600.7139 | 10.0906 | 20 | 60 | 60 | overnight | 10.1632 | 0.0726 | 0.0008159681 | 0.1857143 | 39.09% | AutoMOFs_04_P003 | P003 |  | yes
20220727 | 14 | ZIF-8 | ZN6H_2 | 2MIM_2 | MeOH_2 | 14.743 | 32.5537 | 953.9 | 1207.468 | 603.7342 | 603.7342 | 0 | 26.5 | 200 | 20 | Hand | Metal | 9.939768 | 9.939768 | 0 | 19.87954 | 0.0008159681 | 0.006527318 | 0.4901634 | 1 | 7.999477 | 600.7139 | 10.06761 | 20 | 60 | 60 | overnight | 10.1374 | 0.06979216 | 0.0008159681 | 0.1857143 | 37.58% | AutoMOFs_04_P004 | P004 |  | yes
20220727 | 15 | ZIF-8 | ZN6H_2 | 2MIM_2 | MeOH_2 | 14.743 | 32.5537 | 953.9 | 1207.468 | 603.7342 | 603.7342 | 0 | 26.5 | 200 | 20 | Hand | Metal | 9.939768 | 9.939768 | 0 | 19.87954 | 0.0008159681 | 0.006527318 | 0.4901634 | 1 | 7.999477 | 600.7139 | 10.0107 | 20 | 60 | 60 | overnight | 10.0825 | 0.0718 | 0.0008159681 | 0.1857143 | 38.66% | AutoMOFs_04_P005 | P005 |  | yes
20220727 | 16 | ZIF-8 | ZN6H_2 | 2MIM_2 | MeOH_2 | 14.743 | 32.5537 | 953.9 | 1207.468 | 603.7342 | 603.7342 | 0 | 26.5 | 200 | 20 | Hand | Metal | 9.939768 | 9.939768 | 0 | 19.87954 | 0.0008159681 | 0.006527318 | 0.4901634 | 1 | 7.999477 | 600.7139 | 10.0921 | 20 | 60 | 60 | overnight | 10.1635 | 0.0714 | 0.0008159681 | 0.1857143 | 38.45% | AutoMOFs_04_P006 | P006 |  | yes
20220727 | 17 | ZIF-8 | ZN6H_2 | 2MIM_2 | MeOH_2 | 14.743 | 32.5537 | 953.9 | 1207.468 | 603.7342 | 603.7342 | 0 | 26.5 | 200 | 20 | Hand | Metal | 9.939768 | 9.939768 | 0 | 19.87954 | 0.0008159681 | 0.006527318 | 0.4901634 | 1 | 7.999477 | 600.7139 | 10.022 | 20 | 60 | 60 | overnight | 10.0949 | 0.0729 | 0.0008159681 | 0.1857143 | 39.25% | AutoMOFs_04_P007 | P007 |  | yes
20220727 | 18 | ZIF-8 | ZN6H_2 | 2MIM_2 | MeOH_2 | 14.743 | 32.5537 | 953.9 | 1207.468 | 603.7342 | 603.7342 | 0 | 26.5 | 200 | 20 | Hand | Metal | 9.939768 | 9.939768 | 0 | 19.87954 | 0.0008159681 | 0.006527318 | 0.4901634 | 1 | 7.999477 | 600.7139 | 10.0767 | 20 | 60 | 60 | overnight | 10.1487 | 0.072 | 0.0008159681 | 0.1857143 | 38.77% | AutoMOFs_04_P008 | P008 |  | yes
20220727 | 19 | ZIF-8 | ZN6H_2 | 2MIM_2 | MeOH_2 | 14.743 | 32.5537 | 953.9 | 1207.468 | 603.7342 | 603.7342 | 0 | 26.5 | 200 | 20 | Hand | Metal | 9.939768 | 9.939768 | 0 | 19.87954 | 0.0008159681 | 0.006527318 | 0.4901634 | 1 | 7.999477 | 600.7139 | 10.0839 | 20 | 60 | 60 | overnight | 10.1548 | 0.0709 | 0.0008159681 | 0.1857143 | 38.18% | AutoMOFs_04_P009 | P009 |  | yes
20220727 | 20 | ZIF-8 | ZN6H_2 | 2MIM_2 | MeOH_2 | 14.743 | 32.5537 | 953.9 | 1207.468 | 603.7342 | 603.7342 | 0 | 26.5 | 200 | 20 | Hand | Metal | 9.939768 | 9.939768 | 0 | 19.87954 | 0.0008159681 | 0.006527318 | 0.4901634 | 1 | 7.999477 | 600.7139 | 10.0786 | 20 | 60 | 60 | overnight | 10.1502 | 0.0716 | 0.0008159681 | 0.1857143 | 38.55% | AutoMOFs_04_P010 | P010 |  | yes
20220727 | 21 | ZIF-8 | ZN6H_2 | 2MIM_2 | MeOH_2 | 14.743 | 32.5537 | 953.9 | 1207.468 | 603.7342 | 603.7342 | 0 | 26.5 | 200 | 20 | 10 | Metal | 9.939768 | 9.939768 | 0 | 19.87954 | 0.0008159681 | 0.006527318 | 0.4901634 | 1 | 7.999477 | 600.7139 | 10.0575 | 20 | 60 | 60 | overnight | 10.1278 | 0.0703 | 0.0008159681 | 0.1857143 | 37.85% | AutoMOFs_04_M001 | M001 |  | yes
20220727 | 22 | ZIF-8 | ZN6H_2 | 2MIM_2 | MeOH_2 | 14.743 | 32.5537 | 953.9 | 1207.468 | 603.7342 | 603.7342 | 0 | 26.5 | 200 | 20 | 10 | Metal | 9.939768 | 9.939768 | 0 | 19.87954 | 0.0008159681 | 0.006527318 | 0.4901634 | 1 | 7.999477 | 600.7139 | 10.0512 | 20 | 60 | 60 | overnight | 10.1227 | 0.0715 | 0.0008159681 | 0.1857143 | 38.5% | AutoMOFs_04_M002 | M002 |  | yes
20220727 | 23 | ZIF-8 | ZN6H_2 | 2MIM_2 | MeOH_2 | 14.743 | 32.5537 | 953.9 | 1207.468 | 603.7342 | 603.7342 | 0 | 26.5 | 200 | 20 | 10 | Metal | 9.939768 | 9.939768 | 0 | 19.87954 | 0.0008159681 | 0.006527318 | 0.4901634 | 1 | 7.999477 | 600.7139 | 10.0977 | 20 | 60 | 60 | overnight | 10.1714 | 0.0737 | 0.0008159681 | 0.1857143 | 39.68% | AutoMOFs_04_M003 | M003 |  | yes
20220727 | 24 | ZIF-8 | ZN6H_2 | 2MIM_2 | MeOH_2 | 14.743 | 32.5537 | 953.9 | 1207.468 | 603.7342 | 603.7342 | 0 | 26.5 | 200 | 20 | 10 | Metal | 9.939768 | 9.939768 | 0 | 19.87954 | 0.0008159681 | 0.006527318 | 0.4901634 | 1 | 7.999477 | 600.7139 | 9.9961 | 20 | 60 | 60 | overnight | 10.0672 | 0.0711 | 0.0008159681 | 0.1857143 | 38.28% | AutoMOFs_04_M004 | M004 |  | yes
20220727 | 25 | ZIF-8 | ZN6H_2 | 2MIM_2 | MeOH_2 | 14.743 | 32.5537 | 953.9 | 1207.468 | 603.7342 | 603.7342 | 0 | 26.5 | 200 | 20 | 10 | Metal | 9.939768 | 9.939768 | 0 | 19.87954 | 0.0008159681 | 0.006527318 | 0.4901634 | 1 | 7.999477 | 600.7139 | 10.0937 | 20 | 60 | 60 | overnight | 10.1646 | 0.0709 | 0.0008159681 | 0.1857143 | 38.18% | AutoMOFs_04_M005 | M005 |  | yes
20220727 | 26 | ZIF-8 | ZN6H_2 | 2MIM_2 | MeOH_2 | 14.743 | 32.5537 | 953.9 | 1207.468 | 603.7342 | 603.7342 | 0 | 26.5 | 200 | 20 | 10 | Metal | 9.939768 | 9.939768 | 0 | 19.87954 | 0.0008159681 | 0.006527318 | 0.4901634 | 1 | 7.999477 | 600.7139 | 10.0728 | 20 | 60 | 60 | overnight | 10.1455 | 0.0727 | 0.0008159681 | 0.1857143 | 39.15% | AutoMOFs_04_M006 | M006 |  | yes
20220727 | 27 | ZIF-8 | ZN6H_2 | 2MIM_2 | MeOH_2 | 14.743 | 32.5537 | 953.9 | 1207.468 | 603.7342 | 603.7342 | 0 | 26.5 | 200 | 20 | 10 | Metal | 9.939768 | 9.939768 | 0 | 19.87954 | 0.0008159681 | 0.006527318 | 0.4901634 | 1 | 7.999477 | 600.7139 | 10.0118 | 20 | 60 | 60 | overnight | 10.0844 | 0.0726 | 0.0008159681 | 0.1857143 | 39.09% | AutoMOFs_04_M007 | M007 |  | yes
20220727 | 28 | ZIF-8 | ZN6H_2 | 2MIM_2 | MeOH_2 | 14.743 | 32.5537 | 953.9 | 1207.468 | 603.7342 | 603.7342 | 0 | 26.5 | 200 | 20 | 10 | Metal | 9.939768 | 9.939768 | 0 | 19.87954 | 0.0008159681 | 0.006527318 | 0.4901634 | 1 | 7.999477 | 600.7139 | 10.0074 | 20 | 60 | 60 | overnight | 10.0777 | 0.0703 | 0.0008159681 | 0.1857143 | 37.85% | AutoMOFs_04_M008 | M008 |  | yes
20220727 | 29 | ZIF-8 | ZN6H_2 | 2MIM_2 | MeOH_2 | 14.743 | 32.5537 | 953.9 | 1207.468 | 603.7342 | 603.7342 | 0 | 26.5 | 200 | 20 | 10 | Metal | 9.939768 | 9.939768 | 0 | 19.87954 | 0.0008159681 | 0.006527318 | 0.4901634 | 1 | 7.999477 | 600.7139 | 10.1015 | 20 | 60 | 60 | overnight | 10.1731 | 0.0716 | 0.0008159681 | 0.1857143 | 38.55% | AutoMOFs_04_M009 | M009 |  | yes
20220727 | 30 | ZIF-8 | ZN6H_2 | 2MIM_2 | MeOH_2 | 14.743 | 32.5537 | 953.9 | 1207.468 | 603.7342 | 603.7342 | 0 | 26.5 | 200 | 20 | 10 | Metal | 9.939768 | 9.939768 | 0 | 19.87954 | 0.0008159681 | 0.006527318 | 0.4901634 | 1 | 7.999477 | 600.7139 | 10.0197 | 20 | 60 | 60 | overnight | 10.0903 | 0.0706 | 0.0008159681 | 0.1857143 | 38.02% | AutoMOFs_04_M010 | M010 |  | yes
20220727 | 31 | ZIF-8 | ZN6H_2 | 2MIM_2 | MeOH_2 | 14.743 | 32.5537 | 953.9 | 1207.468 | 603.7342 | 603.7342 | 0 | 26.5 | 200 | Long | 10 | Together | 9.939768 | 9.939768 | 0 | 19.87954 | 0.0008159681 | 0.006527318 | 0.4901634 | 1 | 7.999477 | 600.7139 | 12.8465 | 20 | 60 | 60 | overnight | 10.1048 | -2.7417 | 0.0008159681 | 0.1857143 | -1476% | AutoMOFs_04_T000 | T000 | Tube + Lid measured to start (12.8465 g), hence yeild is off, average tube mass should be used | yes
20220727 | 32 | ZIF-8 | ZN6H_2 | 2MIM_2 | MeOH_2 | 14.743 | 32.5537 | 953.9 | 1207.468 | 603.7342 | 603.7342 | 0 | 26.5 | 200 | 20 | 1 | Together | 9.939768 | 9.939768 | 0 | 19.87954 | 0.0008159681 | 0.006527318 | 0.4901634 | 1 | 7.999477 | 600.7139 | 10.0863 | 20 | 60 | 60 | overnight | 10.1474 | 0.0611 | 0.0008159681 | 0.1857143 | 32.9% | AutoMOFs_04_T001 | T001 |  | yes
20220727 | 33 | ZIF-8 | ZN6H_2 | 2MIM_2 | MeOH_2 | 14.743 | 32.5537 | 953.9 | 1207.468 | 603.7342 | 603.7342 | 0 | 26.5 | 200 | 20 | 2 | Together | 9.939768 | 9.939768 | 0 | 19.87954 | 0.0008159681 | 0.006527318 | 0.4901634 | 1 | 7.999477 | 600.7139 | 10.0975 | 20 | 60 | 60 | overnight | 10.1637 | 0.0662 | 0.0008159681 | 0.1857143 | 35.65% | AutoMOFs_04_T002 | T002 |  | yes
20220727 | 34 | ZIF-8 | ZN6H_2 | 2MIM_2 | MeOH_2 | 14.743 | 32.5537 | 953.9 | 1207.468 | 603.7342 | 603.7342 | 0 | 26.5 | 200 | 20 | 5 | Together | 9.939768 | 9.939768 | 0 | 19.87954 | 0.0008159681 | 0.006527318 | 0.4901634 | 1 | 7.999477 | 600.7139 | 10.0528 | 20 | 60 | 60 | overnight | 10.1221 | 0.0693 | 0.0008159681 | 0.1857143 | 37.32% | AutoMOFs_04_T003 | T003 |  | yes
20220727 | 35 | ZIF-8 | ZN6H_2 | 2MIM_2 | MeOH_2 | 14.743 | 32.5537 | 953.9 | 1207.468 | 603.7342 | 603.7342 | 0 | 26.5 | 200 | 20 | 10 | Together | 9.939768 | 9.939768 | 0 | 19.87954 | 0.0008159681 | 0.006527318 | 0.4901634 | 1 | 7.999477 | 600.7139 | 10.0179 | 20 | 60 | 60 | overnight | 10.0897 | 0.0718 | 0.0008159681 | 0.1857143 | 38.66% | AutoMOFs_04_T004 | T004 |  | yes
20220727 | 36 | ZIF-8 | ZN6H_2 | 2MIM_2 | MeOH_2 | 14.743 | 32.5537 | 953.9 | 1207.468 | 603.7342 | 603.7342 | 0 | 26.5 | 200 | 20 | 15 | Together | 9.939768 | 9.939768 | 0 | 19.87954 | 0.0008159681 | 0.006527318 | 0.4901634 | 1 | 7.999477 | 600.7139 | 9.9968 | 20 | 60 | 60 | overnight | 10.0697 | 0.0729 | 0.0008159681 | 0.1857143 | 39.25% | AutoMOFs_04_T005 | T005 |  | yes
20220727 | 37 | ZIF-8 | ZN6H_2 | 2MIM_2 | MeOH_2 | 14.743 | 32.5537 | 953.9 | 1207.468 | 603.7342 | 603.7342 | 0 | 26.5 | 200 |  | 10 | Together | 9.939768 | 9.939768 | 0 | 19.87954 | 0.0008159681 | 0.006527318 | 0.4901634 | 1 | 7.999477 | 600.7139 | 10.0989 | 20 | 60 | 60 | overnight | 10.1683 | 0.0694 | 0.0008159681 | 0.1857143 | 37.37% | AutoMOFs_04_T006 | T006 |  | yes
20220727 | 38 | ZIF-8 | ZN6H_2 | 2MIM_2 | MeOH_2 | 14.743 | 32.5537 | 953.9 | 1207.468 | 603.7342 | 603.7342 | 0 | 26.5 | 200 |  | 10 | Together | 9.939768 | 9.939768 | 0 | 19.87954 | 0.0008159681 | 0.006527318 | 0.4901634 | 1 | 7.999477 | 600.7139 | 10.024 | 20 | 60 | 60 | overnight | 10.0918 | 0.0678 | 0.0008159681 | 0.1857143 | 36.51% | AutoMOFs_04_T007 | T007 |  | yes
20220727 | 39 | ZIF-8 | ZN6H_2 | 2MIM_2 | MeOH_2 | 14.743 | 32.5537 | 953.9 | 1207.468 | 603.7342 | 603.7342 | 0 | 26.5 | 200 |  | 10 | Together | 9.939768 | 9.939768 | 0 | 19.87954 | 0.0008159681 | 0.006527318 | 0.4901634 | 1 | 7.999477 | 600.7139 | 10.0067 | 20 | 60 | 60 | overnight | 10.0717 | 0.065 | 0.0008159681 | 0.1857143 | 35% | AutoMOFs_04_T008 | T008 |  | yes
20220727 | 40 | ZIF-8 | ZN6H_2 | 2MIM_2 | MeOH_2 | 14.743 | 32.5537 | 953.9 | 1207.468 | 603.7342 | 603.7342 | 0 | 26.5 | 200 |  | 10 | Together | 9.939768 | 9.939768 | 0 | 19.87954 | 0.0008159681 | 0.006527318 | 0.4901634 | 1 | 7.999477 | 600.7139 | 10.102 | 20 | 60 | 60 | overnight | 10.1673 | 0.0653 | 0.0008159681 | 0.1857143 | 35.16% | AutoMOFs_04_T009 | T009 |  | yes
20220727 | 41 | ZIF-8 | ZN6H_2 | 2MIM_2 | MeOH_2 | 14.743 | 32.5537 | 953.9 | 1207.468 | 603.7342 | 603.7342 | 0 | 26.5 | 200 |  | 15 | Together | 9.939768 | 9.939768 | 0 | 19.87954 | 0.0008159681 | 0.006527318 | 0.4901634 | 1 | 7.999477 | 600.7139 | 10.0546 | 20 | 60 | 60 | overnight | 10.1244 | 0.0698 | 0.0008159681 | 0.1857143 | 37.58% | AutoMOFs_04_T010 | T010 |  | yes
20220727 | 42 | ZIF-8 | ZN6H_2 | 2MIM_2 | MeOH_2 | 14.743 | 32.5537 | 953.9 | 1207.468 | 603.7342 | 603.7342 | 0 | 26.5 | 200 |  | 15 | Together | 9.939768 | 9.939768 | 0 | 19.87954 | 0.0008159681 | 0.006527318 | 0.4901634 | 1 | 7.999477 | 600.7139 | 10.1024 | 20 | 60 | 60 | overnight | 10.1711 | 0.0687 | 0.0008159681 | 0.1857143 | 36.99% | AutoMOFs_04_T011 | T011 |  | yes
20220727 | 43 | ZIF-8 | ZN6H_2 | 2MIM_2 | MeOH_2 | 14.743 | 32.5537 | 953.9 | 1207.468 | 603.7342 | 603.7342 | 0 | 26.5 | 200 |  | 15 | Together | 9.939768 | 9.939768 | 0 | 19.87954 | 0.0008159681 | 0.006527318 | 0.4901634 | 1 | 7.999477 | 600.7139 | 10.0734 | 20 | 60 | 60 | overnight | 10.1425 | 0.0691 | 0.0008159681 | 0.1857143 | 37.21% | AutoMOFs_04_T012 | T012 |  | yes
20220727 | 44 | ZIF-8 | ZN6H_2 | 2MIM_2 | MeOH_2 | 14.743 | 32.5537 | 953.9 | 1207.468 | 603.7342 | 603.7342 | 0 | 26.5 | 200 |  | 15 | Together | 9.939768 | 9.939768 | 0 | 19.87954 | 0.0008159681 | 0.006527318 | 0.4901634 | 1 | 7.999477 | 600.7139 | 10.0999 | 20 | 60 | 60 | overnight | 10.1669 | 0.067 | 0.0008159681 | 0.1857143 | 36.08% | AutoMOFs_04_T013 | T013 |  | yes
20220727 | 45 | ZIF-8 | ZN6H_2 | 2MIM_2 | MeOH_2 | 14.743 | 32.5537 | 953.9 | 1207.468 | 603.7342 | 603.7342 | 0 | 26.5 | 200 | 20 | 1 | Metal | 9.939768 | 9.939768 | 0 | 19.87954 | 0.0008159681 | 0.006527318 | 0.4901634 | 1 | 7.999477 | 600.7139 | 10.0867 | 20 | 60 | 60 | overnight | 10.1497 | 0.063 | 0.0008159681 | 0.1857143 | 33.92% | AutoMOFs_04_M011 | M011 |  | yes
20220727 | 46 | ZIF-8 | ZN6H_2 | 2MIM_2 | MeOH_2 | 14.743 | 32.5537 | 953.9 | 1207.468 | 603.7342 | 603.7342 | 0 | 26.5 | 200 | 20 | 2 | Metal | 9.939768 | 9.939768 | 0 | 19.87954 | 0.0008159681 | 0.006527318 | 0.4901634 | 1 | 7.999477 | 600.7139 | 10.0876 | 20 | 60 | 60 | overnight | 10.1557 | 0.0681 | 0.0008159681 | 0.1857143 | 36.67% | AutoMOFs_04_M012 | M012 |  | yes
20220727 | 47 | ZIF-8 | ZN6H_2 | 2MIM_2 | MeOH_2 | 14.743 | 32.5537 | 953.9 | 1207.468 | 603.7342 | 603.7342 | 0 | 26.5 | 200 | 20 | 5 | Metal | 9.939768 | 9.939768 | 0 | 19.87954 | 0.0008159681 | 0.006527318 | 0.4901634 | 1 | 7.999477 | 600.7139 | 10.1188 | 20 | 60 | 60 | overnight | 10.1894 | 0.0706 | 0.0008159681 | 0.1857143 | 38.02% | AutoMOFs_04_M013 | M013 |  | yes
20220727 | 48 | ZIF-8 | ZN6H_2 | 2MIM_2 | MeOH_2 | 14.743 | 32.5537 | 953.9 | 1207.468 | 603.7342 | 603.7342 | 0 | 26.5 | 200 | 20 | 10 | Metal | 9.939768 | 9.939768 | 0 | 19.87954 | 0.0008159681 | 0.006527318 | 0.4901634 | 1 | 7.999477 | 600.7139 | 10.0886 | 20 | 60 | 60 | overnight | 10.0886 | 0 | 0.0008159681 | 0.1857143 | 0% | AutoMOFs_04_M014 | M014 |  | yes
20220727 | 49 | ZIF-8 | ZN6H_2 | 2MIM_2 | MeOH_2 | 14.743 | 32.5537 | 953.9 | 1207.468 | 603.7342 | 603.7342 | 0 | 26.5 | 200 | 20 | 15 | Metal | 9.939768 | 9.939768 | 0 | 19.87954 | 0.0008159681 | 0.006527318 | 0.4901634 | 1 | 7.999477 | 600.7139 | 10.0686 | 20 | 60 | 60 | overnight | 10.141 | 0.0724 | 0.0008159681 | 0.1857143 | 38.98% | AutoMOFs_04_M015 | M015 |  | yes
20220727 | 50 | ZIF-8 | ZN6H_2 | 2MIM_2 | MeOH_2 | 14.743 | 32.5537 | 953.9 | 1207.468 | 603.7342 | 603.7342 | 0 | 26.5 | 200 | 20 | 1 | Linker | 9.939768 | 9.939768 | 0 | 19.87954 | 0.0008159681 | 0.006527318 | 0.4901634 | 1 | 7.999477 | 600.7139 | 10.0359 | 20 | 60 | 60 | overnight | 10.108 | 0.0721 | 0.0008159681 | 0.1857143 | 38.82% | AutoMOFs_04_L001 | L001 |  | yes
20220727 | 51 | ZIF-8 | ZN6H_2 | 2MIM_2 | MeOH_2 | 14.743 | 32.5537 | 953.9 | 1207.468 | 603.7342 | 603.7342 | 0 | 26.5 | 200 | 20 | 2 | Linker | 9.939768 | 9.939768 | 0 | 19.87954 | 0.0008159681 | 0.006527318 | 0.4901634 | 1 | 7.999477 | 600.7139 | 10.0402 | 20 | 60 | 60 | overnight | 10.1179 | 0.0777 | 0.0008159681 | 0.1857143 | 41.84% | AutoMOFs_04_L002 | L002 |  | yes
20220727 | 52 | ZIF-8 | ZN6H_2 | 2MIM_2 | MeOH_2 | 14.743 | 32.5537 | 953.9 | 1207.468 | 603.7342 | 603.7342 | 0 | 26.5 | 200 | 20 | 5 | Linker | 9.939768 | 9.939768 | 0 | 19.87954 | 0.0008159681 | 0.006527318 | 0.4901634 | 1 | 7.999477 | 600.7139 | 10.0908 | 20 | 60 | 60 | overnight | 10.1714 | 0.0806 | 0.0008159681 | 0.1857143 | 43.4% | AutoMOFs_04_L003 | L003 |  | yes
20220727 | 53 | ZIF-8 | ZN6H_2 | 2MIM_2 | MeOH_2 | 14.743 | 32.5537 | 953.9 | 1207.468 | 603.7342 | 603.7342 | 0 | 26.5 | 200 | 20 | 10 | Linker | 9.939768 | 9.939768 | 0 | 19.87954 | 0.0008159681 | 0.006527318 | 0.4901634 | 1 | 7.999477 | 600.7139 | 10.0779 | 20 | 60 | 60 | overnight | 10.1608 | 0.0829 | 0.0008159681 | 0.1857143 | 44.64% | AutoMOFs_04_L004 | L004 |  | yes
20220727 | 54 | ZIF-8 | ZN6H_2 | 2MIM_2 | MeOH_2 | 14.743 | 32.5537 | 953.9 | 1207.468 | 603.7342 | 603.7342 | 0 | 26.5 | 200 | 20 | 15 | Linker | 9.939768 | 9.939768 | 0 | 19.87954 | 0.0008159681 | 0.006527318 | 0.4901634 | 1 | 7.999477 | 600.7139 | 10.0968 | 20 | 60 | 60 | overnight | 10.1819 | 0.0851 | 0.0008159681 | 0.1857143 | 45.82% | AutoMOFs_04_L005 | L005 |  | yes
AutoMOFs_05 | [9 empty] | 477.6
20220808 | 1 | ZIF-8 | ZN6H_2 | 2MIM_2 | MeOH_2 | 29.5631 | 65.875 | 955.2 | 1209.114 | 604.557 | 604.557 | 0 | 26.5 | 200 | 20 | Hand | Metal | 9.939768 | 9.939768 | 0 | 19.87954 | 20.68325 | 16.69693 | 0.4901634 | 1 | 0.8072681 | 0.02369857 | 10.0492 | 20 | 60 | 60 | overnight | 10.1208 | 0.0716 | 20.68325 | 4707.507 | 0.001521% | AutoMOFs_05_H001 | H001 |  | no
20220808 | 2 | ZIF-8 | ZN6H_2 | 2MIM_2 | MeOH_2 | 29.5632 | 65.876 | 956.2 | 1210.38 | 605.1899 | 605.1899 | 0 | 26.5 | 200 | 20 | Hand | Metal | 9.939768 | 9.939768 | 0 | 19.87954 | 16.32273 | 13.17698 | 0.4901634 | 1 | 0.8072776 | 0.03002949 | 10.0985 | 20 | 60 | 60 | overnight | 10.1694 | 0.0709 | 16.32273 | 3715.054 | 0.001908% | AutoMOFs_05_H002 | H002 |  | no
20220808 | 3 | ZIF-8 | ZN6H_2 | 2MIM_2 | MeOH_2 | 29.5633 | 65.877 | 957.2 | 1211.646 | 605.8228 | 605.8228 | 0 | 26.5 | 200 | 20 | Hand | Metal | 9.939768 | 9.939768 | 0 | 19.87954 | 16.30574 | 13.16341 | 0.4901634 | 1 | 0.8072871 | 0.03006079 | 10.0992 | 20 | 60 | 60 | overnight | 10.1714 | 0.0722 | 16.30574 | 3711.185 | 0.001945% | AutoMOFs_05_H003 | H003 |  | no
20220808 | 4 | ZIF-8 | ZN6H_2 | 2MIM_2 | MeOH_2 | 29.5634 | 65.878 | 958.2 | 1212.911 | 606.4557 | 606.4557 | 0 | 26.5 | 200 | 20 | Hand | Metal | 9.939768 | 9.939768 | 0 | 19.87954 | 16.28877 | 13.14987 | 0.4901634 | 1 | 0.8072966 | 0.0300921 | 10.06761 | 20 | 60 | 60 | overnight | 10.1475 | 0.07989216 | 16.28877 | 3707.325 | 0.002155% | AutoMOFs_05_H004 | H004 |  | no
20220808 | 5 | ZIF-8 | ZN6H_2 | 2MIM_2 | MeOH_2 | 29.5635 | 65.879 | 959.2 | 1214.177 | 607.0886 | 607.0886 | 0 | 26.5 | 200 | 20 | Hand | Metal | 9.939768 | 9.939768 | 0 | 19.87954 | 16.27185 | 13.13636 | 0.4901634 | 1 | 0.8073062 | 0.0301234 | 10.1001 | 20 | 60 | 60 | overnight | 10.1729 | 0.0728 | 16.27185 | 3703.472 | 0.001966% | AutoMOFs_05_H005 | H005 |  | no
20220808 | 6 | ZIF-8 | ZN6H_2 | 2MIM_2 | MeOH_2 | 29.5636 | 65.880 | 960.2 | 1215.443 | 607.7215 | 607.7215 | 0 | 26.5 | 200 | 20 | Hand | Metal | 9.939768 | 9.939768 | 0 | 19.87954 | 16.25496 | 13.12288 | 0.4901634 | 1 | 0.8073157 | 0.0301547 | 10.0955 | 20 | 60 | 60 | overnight | 10.1692 | 0.0737 | 16.25496 | 3699.628 | 0.001992% | AutoMOFs_05_H006 | H006 |  | no
20220808 | 7 | ZIF-8 | ZN6H_2 | 2MIM_2 | MeOH_2 | 29.5637 | 65.881 | 961.2 | 1216.709 | 608.3544 | 608.3544 | 0 | 26.5 | 200 | 20 | Hand | Metal | 9.939768 | 9.939768 | 0 | 19.87954 | 16.2381 | 13.10943 | 0.4901634 | 1 | 0.8073252 | 0.03018601 | 10.085 | 20 | 60 | 60 | overnight | 10.1597 | 0.0747 | 16.2381 | 3695.791 | 0.002021% | AutoMOFs_05_H007 | H007 |  | no
20220808 | 8 | ZIF-8 | ZN6H_2 | 2MIM_2 | MeOH_2 | 29.5638 | 65.882 | 962.2 | 1217.975 | 608.9873 | 608.9873 | 0 | 26.5 | 200 | 20 | Hand | Metal | 9.939768 | 9.939768 | 0 | 19.87954 | 16.22128 | 13.096 | 0.4901634 | 1 | 0.8073347 | 0.03021731 | 10.1033 | 20 | 60 | 60 | overnight | 10.1754 | 0.0721 | 16.22128 | 3691.963 | 0.001953% | AutoMOFs_05_H008 | H008 |  | no
20220808 | 9 | ZIF-8 | ZN6H_2 | 2MIM_2 | MeOH_2 | 29.5639 | 65.883 | 963.2 | 1219.241 | 609.6203 | 609.6203 | 0 | 26.5 | 200 | 20 | Hand | Metal | 9.939768 | 9.939768 | 0 | 19.87954 | 16.20449 | 13.0826 | 0.4901634 | 1 | 0.8073443 | 0.03024861 | 10.0955 | 20 | 60 | 60 | overnight | 10.1676 | 0.0721 | 16.20449 | 3688.142 | 0.001955% | AutoMOFs_05_H009 | H009 |  | no
20220808 | 10 | ZIF-8 | ZN6H_2 | 2MIM_2 | MeOH_2 | 29.5640 | 65.884 | 964.2 | 1220.506 | 610.2532 | 610.2532 | 0 | 26.5 | 200 | 20 | Hand | Metal | 9.939768 | 9.939768 | 0 | 19.87954 | 16.18774 | 13.06923 | 0.4901634 | 1 | 0.8073538 | 0.03027991 | 10.0616 | 20 | 60 | 60 | overnight | 10.1348 | 0.0732 | 16.18774 | 3684.33 | 0.001987% | AutoMOFs_05_H010 | H010 |  | no
20220808 | 11 | ZIF-8 | ZN6H_2 | 2MIM_2 | MeOH_2 | 29.5641 | 65.885 | 965.2 | 1221.772 | 610.8861 | 610.8861 | 0 | 26.5 | 200 | 20 | 10 | Metal | 9.939768 | 9.939768 | 0 | 19.87954 | 16.17102 | 13.05589 | 0.4901634 | 1 | 0.8073633 | 0.03031121 | 10.0575 | 20 | 60 | 60 | overnight | 10.1278 | 0.0703 | 16.17102 | 3680.525 | 0.00191% | AutoMOFs_05_M001 | M001 |  | no
20220808 | 12 | ZIF-8 | ZN6H_2 | 2MIM_2 | MeOH_2 | 29.5642 | 65.886 | 966.2 | 1223.038 | 611.519 | 611.519 | 0 | 26.5 | 200 | 20 | 10 | Metal | 9.939768 | 9.939768 | 0 | 19.87954 | 16.15434 | 13.04258 | 0.4901634 | 1 | 0.8073728 | 0.03034251 | 10.0512 | 20 | 60 | 60 | overnight | 10.1227 | 0.0715 | 16.15434 | 3676.728 | 0.001945% | AutoMOFs_05_M002 | M002 |  | no
20220808 | 13 | ZIF-8 | ZN6H_2 | 2MIM_2 | MeOH_2 | 29.5643 | 65.887 | 967.2 | 1224.304 | 612.1519 | 612.1519 | 0 | 26.5 | 200 | 20 | 10 | Metal | 9.939768 | 9.939768 | 0 | 19.87954 | 16.13769 | 13.02929 | 0.4901634 | 1 | 0.8073824 | 0.03037382 | 10.0977 | 20 | 60 | 60 | overnight | 10.1714 | 0.0737 | 16.13769 | 3672.939 | 0.002007% | AutoMOFs_05_M003 | M003 |  | no
20220808 | 14 | ZIF-8 | ZN6H_2 | 2MIM_2 | MeOH_2 | 29.5644 | 65.888 | 968.2 | 1225.57 | 612.7848 | 612.7848 | 0 | 26.5 | 200 | 20 | 10 | Metal | 9.939768 | 9.939768 | 0 | 19.87954 | 16.12108 | 13.01603 | 0.4901634 | 1 | 0.8073919 | 0.03040512 | 9.9961 | 20 | 60 | 60 | overnight | 10.0672 | 0.0711 | 16.12108 | 3669.158 | 0.001938% | AutoMOFs_05_M004 | M004 |  | no
20220808 | 15 | ZIF-8 | ZN6H_2 | 2MIM_2 | MeOH_2 | 29.5645 | 65.889 | 969.2 | 1226.835 | 613.4177 | 613.4177 | 0 | 26.5 | 200 | 20 | 10 | Metal | 9.939768 | 9.939768 | 0 | 19.87954 | 16.1045 | 13.0028 | 0.4901634 | 1 | 0.8074014 | 0.03043642 | 10.0937 | 20 | 60 | 60 | overnight | 10.1646 | 0.0709 | 16.1045 | 3665.385 | 0.001934% | AutoMOFs_05_M005 | M005 |  | no
20220808 | 16 | ZIF-8 | ZN6H_2 | 2MIM_2 | MeOH_2 | 29.5646 | 65.890 | 970.2 | 1228.101 | 614.0506 | 614.0506 | 0 | 26.5 | 200 | 20 | 10 | Metal | 9.939768 | 9.939768 | 0 | 19.87954 | 16.08796 | 12.98959 | 0.4901634 | 1 | 0.8074109 | 0.03046772 | 10.0728 | 20 | 60 | 60 | overnight | 10.1455 | 0.0727 | 16.08796 | 3661.619 | 0.001985% | AutoMOFs_05_M006 | M006 |  | no
20220808 | 17 | ZIF-8 | ZN6H_2 | 2MIM_2 | MeOH_2 | 29.5647 | 65.891 | 971.2 | 1229.367 | 614.6835 | 614.6835 | 0 | 26.5 | 200 | 20 | 10 | Metal | 9.939768 | 9.939768 | 0 | 19.87954 | 16.07145 | 12.97641 | 0.4901634 | 1 | 0.8074204 | 0.03049902 | 10.0118 | 20 | 60 | 60 | overnight | 10.0844 | 0.0726 | 16.07145 | 3657.861 | 0.001985% | AutoMOFs_05_M007 | M007 |  | no
20220808 | 18 | ZIF-8 | ZN6H_2 | 2MIM_2 | MeOH_2 | 29.5648 | 65.892 | 972.2 | 1230.633 | 615.3165 | 615.3165 | 0 | 26.5 | 200 | 20 | 10 | Metal | 9.939768 | 9.939768 | 0 | 19.87954 | 16.05497 | 12.96326 | 0.4901634 | 1 | 0.80743 | 0.03053032 | 10.0074 | 20 | 60 | 60 | overnight | 10.0777 | 0.0703 | 16.05497 | 3654.111 | 0.001924% | AutoMOFs_05_M008 | M008 |  | no
20220808 | 19 | ZIF-8 | ZN6H_2 | 2MIM_2 | MeOH_2 | 29.5649 | 65.893 | 973.2 | 1231.899 | 615.9494 | 615.9494 | 0 | 26.5 | 200 | 20 | 10 | Metal | 9.939768 | 9.939768 | 0 | 19.87954 | 16.03853 | 12.95014 | 0.4901634 | 1 | 0.8074395 | 0.03056162 | 10.1015 | 20 | 60 | 60 | overnight | 10.1731 | 0.0716 | 16.03853 | 3650.369 | 0.001961% | AutoMOFs_05_M009 | M009 |  | no
20220808 | 20 | ZIF-8 | ZN6H_2 | 2MIM_2 | MeOH_2 | 29.5650 | 65.894 | 974.2 | 1233.165 | 616.5823 | 616.5823 | 0 | 26.5 | 200 | 20 | 10 | Metal | 9.939768 | 9.939768 | 0 | 19.87954 | 16.02212 | 12.93704 | 0.4901634 | 1 | 0.807449 | 0.03059292 | 10.0197 | 20 | 60 | 60 | overnight | 10.0903 | 0.0706 | 16.02212 | 3646.634 | 0.001936% | AutoMOFs_05_M010 | M010 |  | no
20220808 | 21 | ZIF-8 | ZN6H_2 | 2MIM_2 | MeOH_2 | 29.5651 | 65.895 | 975.2 | 1234.43 | 617.2152 | 617.2152 | 0 | 26.5 | 200 | Long | 10 | Together | 9.939768 | 9.939768 | 0 | 19.87954 | 16.00574 | 12.92397 | 0.4901634 | 1 | 0.8074585 | 0.03062422 | 12.8465 | 20 | 60 | 60 | overnight | 10.1048 | -2.7417 | 16.00574 | 3642.907 | -0.07526% | AutoMOFs_05_T000 | T000 |  | yes
20220808 | 22 | ZIF-8 | ZN6H_2 | 2MIM_2 | MeOH_2 | 29.5652 | 65.896 | 976.2 | 1235.696 | 617.8481 | 617.8481 | 0 | 26.5 | 200 | 20 | 1 | Together | 9.939768 | 9.939768 | 0 | 19.87954 | 15.9894 | 12.91093 | 0.4901634 | 1 | 0.8074681 | 0.03065552 | 10.0863 | 20 | 60 | 60 | overnight | 10.1474 | 0.0611 | 15.9894 | 3639.188 | 0.001679% | AutoMOFs_05_T001 | T001 |  | yes
20220808 | 23 | ZIF-8 | ZN6H_2 | 2MIM_2 | MeOH_2 | 29.5653 | 65.897 | 977.2 | 1236.962 | 618.481 | 618.481 | 0 | 26.5 | 200 | 20 | 2 | Together | 9.939768 | 9.939768 | 0 | 19.87954 | 15.97309 | 12.89791 | 0.4901634 | 1 | 0.8074776 | 0.03068682 | 10.0975 | 20 | 60 | 60 | overnight | 10.1637 | 0.0662 | 15.97309 | 3635.476 | 0.001821% | AutoMOFs_05_T002 | T002 |  | yes
20220808 | 24 | ZIF-8 | ZN6H_2 | 2MIM_2 | MeOH_2 | 29.5654 | 65.898 | 978.2 | 1238.228 | 619.1139 | 619.1139 | 0 | 26.5 | 200 | 20 | 5 | Together | 9.939768 | 9.939768 | 0 | 19.87954 | 15.95682 | 12.88492 | 0.4901634 | 1 | 0.8074871 | 0.03071812 | 10.0528 | 20 | 60 | 60 | overnight | 10.1221 | 0.0693 | 15.95682 | 3631.772 | 0.001908% | AutoMOFs_05_T003 | T003 |  | yes
20220808 | 25 | ZIF-8 | ZN6H_2 | 2MIM_2 | MeOH_2 | 29.5655 | 65.899 | 979.2 | 1239.494 | 619.7468 | 619.7468 | 0 | 26.5 | 200 | 20 | 10 | Together | 9.939768 | 9.939768 | 0 | 19.87954 | 15.94058 | 12.87196 | 0.4901634 | 1 | 0.8074966 | 0.03074941 | 10.0179 | 20 | 60 | 60 | overnight | 10.0897 | 0.0718 | 15.94058 | 3628.075 | 0.001979% | AutoMOFs_05_T004 | T004 |  | yes
20220808 | 26 | ZIF-8 | ZN6H_2 | 2MIM_2 | MeOH_2 | 29.5656 | 65.900 | 980.2 | 1240.759 | 620.3797 | 620.3797 | 0 | 26.5 | 200 | 20 | 15 | Together | 9.939768 | 9.939768 | 0 | 19.87954 | 15.92437 | 12.85902 | 0.4901634 | 1 | 0.8075062 | 0.03078071 | 9.9968 | 20 | 60 | 60 | overnight | 10.0697 | 0.0729 | 15.92437 | 3624.386 | 0.002011% | AutoMOFs_05_T005 | T005 |  | yes
20220808 | 27 | ZIF-8 | ZN6H_2 | 2MIM_2 | MeOH_2 | 29.5657 | 65.901 | 981.2 | 1242.025 | 621.0127 | 621.0127 | 0 | 26.5 | 200 | 16 | 10 | Together | 9.939768 | 9.939768 | 0 | 19.87954 | 15.90819 | 12.84611 | 0.4901634 | 1 | 0.8075157 | 0.03081201 | 10.0989 | 20 | 60 | 60 | overnight | 10.1683 | 0.0694 | 15.90819 | 3620.704 | 0.001917% | AutoMOFs_05_T006 | T006 |  | yes
20220808 | 28 | ZIF-8 | ZN6H_2 | 2MIM_2 | MeOH_2 | 29.5658 | 65.902 | 982.2 | 1243.291 | 621.6456 | 621.6456 | 0 | 26.5 | 200 | 14 | 10 | Together | 9.939768 | 9.939768 | 0 | 19.87954 | 15.89205 | 12.83323 | 0.4901634 | 1 | 0.8075252 | 0.03084331 | 10.024 | 20 | 60 | 60 | overnight | 10.0918 | 0.0678 | 15.89205 | 3617.03 | 0.001874% | AutoMOFs_05_T007 | T007 |  | yes
20220808 | 29 | ZIF-8 | ZN6H_2 | 2MIM_2 | MeOH_2 | 29.5659 | 65.903 | 983.2 | 1244.557 | 622.2785 | 622.2785 | 0 | 26.5 | 200 | 12 | 10 | Together | 9.939768 | 9.939768 | 0 | 19.87954 | 15.87594 | 12.82037 | 0.4901634 | 1 | 0.8075347 | 0.03087461 | 10.0067 | 20 | 60 | 60 | overnight | 10.0717 | 0.065 | 15.87594 | 3613.364 | 0.001799% | AutoMOFs_05_T008 | T008 |  | yes
20220808 | 30 | ZIF-8 | ZN6H_2 | 2MIM_2 | MeOH_2 | 29.5660 | 65.904 | 984.2 | 1245.823 | 622.9114 | 622.9114 | 0 | 26.5 | 200 | 10 | 10 | Together | 9.939768 | 9.939768 | 0 | 19.87954 | 15.85986 | 12.80754 | 0.4901634 | 1 | 0.8075442 | 0.0309059 | 10.102 | 20 | 60 | 60 | overnight | 10.1673 | 0.0653 | 15.85986 | 3609.704 | 0.001809% | AutoMOFs_05_T009 | T009 |  | yes
20220808 | 31 | ZIF-8 | ZN6H_2 | 2MIM_2 | MeOH_2 | 29.5661 | 65.905 | 985.2 | 1247.089 | 623.5443 | 623.5443 | 0 | 26.5 | 200 | 16 | 15 | Together | 9.939768 | 9.939768 | 0 | 19.87954 | 15.84382 | 12.79473 | 0.4901634 | 1 | 0.8075538 | 0.0309372 | 10.0546 | 20 | 60 | 60 | overnight | 10.1244 | 0.0698 | 15.84382 | 3606.053 | 0.001936% | AutoMOFs_05_T010 | T010 |  | yes
20220808 | 32 | ZIF-8 | ZN6H_2 | 2MIM_2 | MeOH_2 | 29.5662 | 65.906 | 986.2 | 1248.354 | 624.1772 | 624.1772 | 0 | 26.5 | 200 | 14 | 15 | Together | 9.939768 | 9.939768 | 0 | 19.87954 | 15.8278 | 12.78195 | 0.4901634 | 1 | 0.8075633 | 0.0309685 | 10.1024 | 20 | 60 | 60 | overnight | 10.1711 | 0.0687 | 15.8278 | 3602.408 | 0.001907% | AutoMOFs_05_T011 | T011 |  | yes
20220808 | 33 | ZIF-8 | ZN6H_2 | 2MIM_2 | MeOH_2 | 29.5663 | 65.907 | 987.2 | 1249.62 | 624.8101 | 624.8101 | 0 | 26.5 | 200 | 12 | 15 | Together | 9.939768 | 9.939768 | 0 | 19.87954 | 15.81183 | 12.7692 | 0.4901634 | 1 | 0.8075728 | 0.0309998 | 10.0734 | 20 | 60 | 60 | overnight | 10.1425 | 0.0691 | 15.81183 | 3598.771 | 0.00192% | AutoMOFs_05_T012 | T012 |  | yes
20220808 | 34 | ZIF-8 | ZN6H_2 | 2MIM_2 | MeOH_2 | 29.5664 | 65.908 | 988.2 | 1250.886 | 625.443 | 625.443 | 0 | 26.5 | 200 | 10 | 15 | Together | 9.939768 | 9.939768 | 0 | 19.87954 | 15.79588 | 12.75647 | 0.4901634 | 1 | 0.8075823 | 0.03103109 | 10.0999 | 20 | 60 | 60 | overnight | 10.1669 | 0.067 | 15.79588 | 3595.142 | 0.001864% | AutoMOFs_05_T013 | T013 |  | yes
20220808 | 35 | ZIF-8 | ZN6H_2 | 2MIM_2 | MeOH_2 | 29.5665 | 65.909 | 989.2 | 1252.152 | 626.0759 | 626.0759 | 0 | 26.5 | 0 | 40 | 15 | Together | 9.939768 | 9.939768 | 0 | 19.87954 | 15.77996 | 12.74377 | 0.4901634 | 1 | 0.8075918 | 0.03106239 | 10.0546 | 20 | 60 | 60 | overnight | 10.1244 | 0.0698 | 15.77996 | 3591.52 | 0.001943% | AutoMOFs_05_T014 | T014 |  | yes
20220808 | 36 | ZIF-8 | ZN6H_2 | 2MIM_2 | MeOH_2 | 29.5666 | 65.910 | 990.2 | 1253.418 | 626.7089 | 626.7089 | 0 | 26.5 | 0 | 60 | 15 | Together | 9.939768 | 9.939768 | 0 | 19.87954 | 15.76408 | 12.73109 | 0.4901634 | 1 | 0.8076014 | 0.03109369 | 10.1024 | 20 | 60 | 60 | overnight | 10.1711 | 0.0687 | 15.76408 | 3587.905 | 0.001915% | AutoMOFs_05_T015 | T015 |  | yes
20220808 | 37 | ZIF-8 | ZN6H_2 | 2MIM_2 | MeOH_2 | 29.5667 | 65.911 | 991.2 | 1254.684 | 627.3418 | 627.3418 | 0 | 26.5 | 0 | 80 | 15 | Together | 9.939768 | 9.939768 | 0 | 19.87954 | 15.74823 | 12.71844 | 0.4901634 | 1 | 0.8076109 | 0.03112498 | 10.0734 | 20 | 60 | 60 | overnight | 10.1425 | 0.0691 | 15.74823 | 3584.297 | 0.001928% | AutoMOFs_05_T016 | T016 |  | yes
20220808 | 38 | ZIF-8 | ZN6H_2 | 2MIM_2 | MeOH_2 | 29.5668 | 65.912 | 992.2 | 1255.949 | 627.9747 | 627.9747 | 0 | 26.5 | 0 | 1440 | 15 | Together | 9.939768 | 9.939768 | 0 | 19.87954 | 15.73241 | 12.70582 | 0.4901634 | 1 | 0.8076204 | 0.03115628 | 10.0999 | 20 | 60 | 60 | overnight | 10.1669 | 0.067 | 15.73241 | 3580.697 | 0.001871% | AutoMOFs_05_T017 | T017 |  | yes
20220808 | 39 | ZIF-8 | ZN6H_2 | 2MIM_2 | MeOH_2 | 29.5669 | 65.913 | 993.2 | 1257.215 | 628.6076 | 628.6076 | 0 | 26.5 | 200 | 40 | 15 | Together | 9.939768 | 9.939768 | 0 | 19.87954 | 15.71662 | 12.69322 | 0.4901634 | 1 | 0.8076299 | 0.03118757 | 10.0546 | 20 | 60 | 60 | overnight | 10.1244 | 0.0698 | 15.71662 | 3577.104 | 0.001951% | AutoMOFs_05_T018 | T018 |  | yes
20220808 | 40 | ZIF-8 | ZN6H_2 | 2MIM_2 | MeOH_2 | 29.5670 | 65.914 | 994.2 | 1258.481 | 629.2405 | 629.2405 | 0 | 26.5 | 200 | 60 | 15 | Together | 9.939768 | 9.939768 | 0 | 19.87954 | 15.70087 | 12.68064 | 0.4901634 | 1 | 0.8076395 | 0.03121887 | 10.1024 | 20 | 60 | 60 | overnight | 10.1711 | 0.0687 | 15.70087 | 3573.518 | 0.001922% | AutoMOFs_05_T019 | T019 |  | yes
20220808 | 41 | ZIF-8 | ZN6H_2 | 2MIM_2 | MeOH_2 | 29.5671 | 65.915 | 995.2 | 1259.747 | 629.8734 | 629.8734 | 0 | 26.5 | 200 | 80 | 15 | Together | 9.939768 | 9.939768 | 0 | 19.87954 | 15.68514 | 12.66809 | 0.4901634 | 1 | 0.807649 | 0.03125016 | 10.0734 | 20 | 60 | 60 | overnight | 10.1425 | 0.0691 | 15.68514 | 3569.939 | 0.001936% | AutoMOFs_05_T020 | T020 |  | yes
20220808 | 42 | ZIF-8 | ZN6H_2 | 2MIM_2 | MeOH_2 | 29.5672 | 65.916 | 996.2 | 1261.013 | 630.5063 | 630.5063 | 0 | 26.5 | 200 | 1440 | 15 | Together | 9.939768 | 9.939768 | 0 | 19.87954 | 15.66945 | 12.65557 | 0.4901634 | 1 | 0.8076585 | 0.03128146 | 10.0999 | 20 | 60 | 60 | overnight | 10.1669 | 0.067 | 15.66945 | 3566.367 | 0.001879% | AutoMOFs_05_T021 | T021 |  | yes
20220808 | 43 | ZIF-8 | ZN6H_2 | 2MIM_2 | MeOH_2 | 29.5673 | 65.917 | 997.2 | 1262.278 | 631.1392 | 631.1392 | 0 | 26.5 | 200 | 20 | 1 | Metal | 9.939768 | 9.939768 | 0 | 19.87954 | 15.65379 | 12.64307 | 0.4901634 | 1 | 0.807668 | 0.03131275 | 10.0867 | 20 | 60 | 60 | overnight | 10.1497 | 0.063 | 15.65379 | 3562.803 | 0.001768% | AutoMOFs_05_M011 | M011 |  | no
20220808 | 44 | ZIF-8 | ZN6H_2 | 2MIM_2 | MeOH_2 | 29.5674 | 65.918 | 998.2 | 1263.544 | 631.7722 | 631.7722 | 0 | 26.5 | 200 | 20 | 2 | Metal | 9.939768 | 9.939768 | 0 | 19.87954 | 15.63816 | 12.63059 | 0.4901634 | 1 | 0.8076775 | 0.03134405 | 10.0876 | 20 | 60 | 60 | overnight | 10.1557 | 0.0681 | 15.63816 | 3559.246 | 0.001913% | AutoMOFs_05_M012 | M012 |  | no
20220808 | 45 | ZIF-8 | ZN6H_2 | 2MIM_2 | MeOH_2 | 29.5675 | 65.919 | 999.2 | 1264.81 | 632.4051 | 632.4051 | 0 | 26.5 | 200 | 20 | 5 | Metal | 9.939768 | 9.939768 | 0 | 19.87954 | 15.62257 | 12.61814 | 0.4901634 | 1 | 0.8076871 | 0.03137534 | 10.1188 | 20 | 60 | 60 | overnight | 10.1894 | 0.0706 | 15.62257 | 3555.696 | 0.001986% | AutoMOFs_05_M013 | M013 |  | no
20220808 | 46 | ZIF-8 | ZN6H_2 | 2MIM_2 | MeOH_2 | 29.5676 | 65.920 | 1000.2 | 1266.076 | 633.038 | 633.038 | 0 | 26.5 | 200 | 20 | 10 | Metal | 9.939768 | 9.939768 | 0 | 19.87954 | 15.607 | 12.60572 | 0.4901634 | 1 | 0.8076966 | 0.03140664 | 10.0886 | 20 | 60 | 60 | overnight | 10.0886 | 0 | 15.607 | 3552.153 | 0% | AutoMOFs_05_M014 | M014 |  | no
20220808 | 47 | ZIF-8 | ZN6H_2 | 2MIM_2 | MeOH_2 | 29.5677 | 65.921 | 1001.2 | 1267.342 | 633.6709 | 633.6709 | 0 | 26.5 | 200 | 20 | 15 | Metal | 9.939768 | 9.939768 | 0 | 19.87954 | 15.59146 | 12.59332 | 0.4901634 | 1 | 0.8077061 | 0.03143793 | 10.0686 | 20 | 60 | 60 | overnight | 10.141 | 0.0724 | 15.59146 | 3548.617 | 0.00204% | AutoMOFs_05_M015 | M015 |  | no
20220808 | 48 | ZIF-8 | ZN6H_2 | 2MIM_2 | MeOH_2 | 29.5678 | 65.922 | 1002.2 | 1268.608 | 634.3038 | 634.3038 | 0 | 26.5 | 200 | 20 | 1 | Linker | 9.939768 | 9.939768 | 0 | 19.87954 | 15.57596 | 12.58095 | 0.4901634 | 1 | 0.8077156 | 0.03146923 | 10.0359 | 20 | 60 | 60 | overnight | 10.108 | 0.0721 | 15.57596 | 3545.088 | 0.002034% | AutoMOFs_05_L001 | L001 |  | yes
20220808 | 49 | ZIF-8 | ZN6H_2 | 2MIM_2 | MeOH_2 | 29.5679 | 65.923 | 1003.2 | 1269.873 | 634.9367 | 634.9367 | 0 | 26.5 | 200 | 20 | 2 | Linker | 9.939768 | 9.939768 | 0 | 19.87954 | 15.56048 | 12.5686 | 0.4901634 | 1 | 0.8077251 | 0.03150052 | 10.0402 | 20 | 60 | 60 | overnight | 10.1179 | 0.0777 | 15.56048 | 3541.566 | 0.002194% | AutoMOFs_05_L002 | L002 |  | yes
20220808 | 50 | ZIF-8 | ZN6H_2 | 2MIM_2 | MeOH_2 | 29.5680 | 65.924 | 1004.2 | 1271.139 | 635.5696 | 635.5696 | 0 | 26.5 | 200 | 20 | 5 | Linker | 9.939768 | 9.939768 | 0 | 19.87954 | 15.54504 | 12.55627 | 0.4901634 | 1 | 0.8077347 | 0.03153181 | 10.0908 | 20 | 60 | 60 | overnight | 10.1714 | 0.0806 | 15.54504 | 3538.052 | 0.002278% | AutoMOFs_05_L003 | L003 |  | yes
20220808 | 51 | ZIF-8 | ZN6H_2 | 2MIM_2 | MeOH_2 | 29.5681 | 65.925 | 1005.2 | 1272.405 | 636.2025 | 636.2025 | 0 | 26.5 | 200 | 20 | 10 | Linker | 9.939768 | 9.939768 | 0 | 19.87954 | 15.52963 | 12.54397 | 0.4901634 | 1 | 0.8077442 | 0.03156311 | 10.0945 | 20 | 60 | 60 | overnight | 10.24 | 0.1455 | 15.52963 | 3534.544 | 0.004117% | AutoMOFs_05_L004 | L004 |  | yes
20220808 | 52 | ZIF-8 | ZN6H_2 | 2MIM_2 | MeOH_2 | 29.5682 | 65.926 | 1006.2 | 1273.671 | 636.8354 | 636.8354 | 0 | 26.5 | 200 | 20 | 15 | Linker | 9.939768 | 9.939768 | 0 | 19.87954 | 15.51425 | 12.53169 | 0.4901634 | 1 | 0.8077537 | 0.0315944 | 10.0968 | 20 | 60 | 60 | overnight | 10.1819 | 0.0851 | 15.51425 | 3531.043 | 0.00241% | AutoMOFs_05_L005 | L005 |  | yes
20220808 | 53 | ZIF-8 | ZN6H_2 | 2MIM_2 | MeOH_2 | 29.5683 | 65.927 | 1007.2 | 1274.937 | 637.4684 | 637.4684 | 0 | 26.5 | 200 | 20 | 10 | Linker | 9.939768 | 9.939768 | 0 | 19.87954 | 15.4989 | 12.51944 | 0.4901634 | 1 | 0.8077632 | 0.03162569 | 10.092 | 20 | 60 | 60 | overnight | 10.2283 | 0.1363 | 15.4989 | 3527.549 | 0.003864% | AutoMOFs_05_L006 | L006 |  | yes
20220808 | 54 | ZIF-8 | ZN6H_2 | 2MIM_2 | MeOH_2 | 29.5684 | 65.928 | 1008.2 | 1276.203 | 638.1013 | 638.1013 | 0 | 26.5 | 200 | 20 | 15 | Linker | 9.939768 | 9.939768 | 0 | 19.87954 | 15.48358 | 12.50721 | 0.4901634 | 1 | 0.8077727 | 0.03165698 | 10.0082 | 20 | 60 | 60 | overnight | 10.1744 | 0.1662 | 15.48358 | 3524.062 | 0.004716% | AutoMOFs_05_L007 | L007 |  | yes

## Equipment
Equipment ID | Equipment Name | Manufacturer | Model Name | Model Number | Unit Price | Unit Size | Unit | Description
BATH_1 | Lauda Bath | Lauda | Proline Edition X RP 855 C Cooling thermostat 230 V; 50 Hz | L001603 | 9756 | 1 | -
CAMR_1 | Camera | MAKO | Mako G-507 monochrom | 36-167 | 1341.35 | 1 | -
CAMR_2 | Camera | MAKO | Mako G-507 color | 36-167 | 1370.3 | 1 | -
CAMR_3 | Camera Lens | Edmund Optics | 1/1.8" F1.6 / 4.4 - 11 mm | 68-665 | 475 | 1 | -
CENT_1 | Centrifuge | Hettich | ROTOFIX 32 A | 1206 | 2000 | 1 | - | Centrifuge, Max RCF. 4226, MAX RPM 6000/min
COMP_1 | Arduino | Arduino | Uno Rev3 | A000066 | 23.8 | 1 | -
COMP_2 | Arduino Sensor
MISC_1 | Miscellaneous |  | Miscellaneous: cables, racks, boxes |  | 2500
PERI_1 | Peristaltic Pump | Watson-Marlow | 323Du Peristaltic pump | 036.3154.00E | 2940 | 1 | -
PERI_2 | Peristaltic Pump Tubing | Watson-Marlow | STA-PURE PFL 1.6 x 1.6 mm (VE 355mm) | 966.0016.016 | 920 | 0.355 | m
PERI_3 | Peristaltic Pump Tubing | Watson-Marlow | Marprene 0.8 x 1.6 mm (VE 15m) | 902.0008.016 | 172.5 | 15 | m
PERI_4 | Peristaltic Pump Head | Watson-Marlow | 313D, 3 roll pumphead | 033.3411.000 | 236 | 1 | -
PERI_5 | Peristaltic Pump Head | Watson-Marlow | 314X, 4 roll pumphead | 033.4431.000 | 236 | 1 | -
PERI_6 | Peristaltic Pump Head | Watson-Marlow | 314D, 4 roll pumphead | 033.4411.000 | 244 | 1 | -
PERI_7 | Peristaltic Pump Head | Watson-Marlow | 314MC, 5 channel pumphead | 033.6453.000 | 446 | 1 | -
ROBO_1 | Robotic Arm | Mecademic | Meca500 |  | 16000 | 1 | - | Six-Axis Industrial Robot Arm
ROBO_2 | Robotic Gripper | Mecademic | MEGP 25E electric parallel gripper |  | 1500 | 1 | -
SCAL_1 | Lab Scale/Balance | Kern | Analytical balance ABJ-NM/ABS-N | ABS 120-4N | 1200 | 1 | -
STIR_1 | Stirring Plate | IKA | C-MAG HS 7 control | 20002694 | 900 | 1 | - | Stirring/Hot Plate
STIR_2 | Heating block | IKA | H 135.106 Block 4 x 40 ml | 25000631 | 63 | 1 | - | Heating block
STIR_3 | Stirrer Bar | - | Magnetic stirring bar, PTFE 15 x 6 mm, Elipsoid |  | 31 | 10 | -
STIR_4 | Stirrer Bar | Labsolute | Magnetic stirring bar, PTFE 15 x 6 mm, Rod | 7695101 | 31 | 10 | -
STIR_5 | Stirrer Plate | IKA | TWISTER set 2 | 20027388 | 749 | 2 | -
STIR_6 | Stirrer Plate Attatchment | IKA | TW.IX Stirring attachment | 20103426 | 279 | 1 | -
STIR_7 | Stirrer Plate Attatchment | IKA | TW.IX.28 Vessel holder | 20112966 | 55 | 1 | -
STIR_8 | Stirrer Bar |  | Magnetic stirring bar, PTFE 15 x 6 mm, Rod | 9197515 | 5.65 | 1 | -
STIR_9 | Stirrer Bar |  | Magnetic stirring bar, PTFE 15 x 6 mm, Elipsoid | 7019638 | 5.65 | 1 | -
STIR_10 | Stirrer Bar | Bohlender | Magnetic stirring bar, PTFE 10 x 10 x 16 mm, wings | 7695101 | 5.65 | 1 | -
SWIT_1 | Ethernet Switch | Netgear | 24-Port Gigabit Ethernet PoE Smart Switch | GS724TP | 300 | 1 | -
SWIT_2 | Serial Hub | MOXA | NPort 5650 serial server (16-port) | 5650 | 1300 | 1 | -
SYRI_1 | Syringe | Hamilton | 1000 Series Syringes, 1050 TLL, PTFE Luer Lock | 85020 | 370 | 1 | - | 50 ml Gastight Syringe
SYRI_2 | Syringe |  | Plastic |  |  | 1 | -
SYRI_3 | Syringe | Hamilton | 1000 Series Syringes, 1025 TLL, PTFE Luer Lock | 82520 | 310 | 1 | - | 25 ml Gastight Syringe
SYRP_1 | Syring Pump | Harvard Apparatus | PHD ULTRA Remote Syringe Pump | 70-3309 | 6300 | 1 | - | Syringe injector
SYRP_2 | Syring Pump | World Precision Instruments | AL-1000 Aladdin SyringeONE Programmable Syringe Pump
SYRP_3 | Syring Pump | Creality3D, Bass, Saggiomo | Ender 3 programmable syringe pumps |  | 170 | 3 | - | https://doi.org/10.1016/j.ohx.2021.e00219.
SYRP_4 | Syring Pump | Harvard Apparatus | PHD ULTRA Push/Pull Syringe Pump | 70-3508 | 5040 | 1 | - | Syringe injector
TUBE_1 | Tubing | Bola | Tubing (PTFE) | S1810-10 | 2.5 | 1 | m | O.D. 1.6 mm, I.D. 0.8 mm
TUBE_2 | Tube Fitting | Upchurch Scientific | Fitting, flangeless, PEEK, 1/4-28 flat bottom, for 1/16'' OD, natural | UPXP-230 | 5.5 | 1 | - | PEEK fittings
TUBE_3 | Luer Lock Fitting | Upchurch Scientific | Luer adapter, Tefzel (ETFE), 1/4-28 female to female Luer | UPP-678 | 10.53 | 1 | -
VALV_1 | Valve | Burkert | Type 6724 T 0.8 CC PK 24V | BU-299250 | 121 | 1 | -
VESS_1 | Falcon Tube | Labsolute | Centrifuge Tube 50 ml, PP | 7696884 | 202 | 300 | -
VESS_2 | Lab Flask | Duran Group | Laboratory bottle/DURAN, 2000 ml with graduation | DU218016308 | 33 | 1 | - | Laboratory glass bottle, 2000 ml, GL 45 thread
VESS_3 | Lab Flask Cap | Duran Group | GL45 screw cap with 2 pores (GL14) | DU1129750 | 56.92 | 2 | -
VESS_4 | Screw Cap | Duran Group | GL14 screw cap open top ofr tube connection | DU1129814 | 16.4 | 4 | -
PIPE_1 | Pippette | Eppendorf | Eppendorf Research® plus, 0.5 – 5 mL | 3123000071 | 275 | 1 | -
|  |  |  | Total | 57998.75

## Setup
SetupID | Name | Description | ID_1 | ID_2 | ID_3 | ID_4 | ID_5 | ID_6 | ID_7 | ID_8 | ID_9 | ID_10 | ID_11 | ID_12 | ID_13 | ID_14 | ID_15 | ID_16 | ID_17 | ID_18 | ID_19 | ID_20 | ID_21 | ID_22
AMSET_1 | AutoMof Configuration 1 | Syringe pump and valves | CENT_1 | STIR_1 | STIR_2 | STIR_3 | SYRI_2 | SYRP_1 | TUBE_1 | TUBE_2 | TUBE_3 | VALV_1 | VESS_1 | VESS_2 | VESS_3 | VESS_4
AMSET_2 | AutoMof Configuration 2 | Hand synthesis
AMSET_3 | AutoMof Configuration 3 | Pipette synthesis | CENT_1 | SCAL_1 | STIR_1 | STIR_2 | STIR_3 | PIPE_1 | VESS_1
AMSET_4 | AutoMof Configuration 4 | No stirring bar | CENT_1 | COMP_1 | COMP_2 | MISC_1 | ROBO_1 | ROBO_2 | SCAL_1 | STIR_1 | STIR_2 | SWIT_1 | SWIT_2 | SYRI_2 | SYRP_1 | TUBE_1 | TUBE_2 | TUBE_3 | VALV_1 | VESS_1 | VESS_2 | VESS_3 | VESS_4
AMSET_5 | AutoMof Configuration 5 | Same as AMSET005 but Elipsoidal shaped stirring bar | CENT_1 | COMP_1 | COMP_2 | MISC_1 | ROBO_1 | ROBO_2 | SCAL_1 | STIR_1 | STIR_2 | STIR_3 | SWIT_1 | SWIT_2 | SYRI_2 | SYRP_1 | TUBE_1 | TUBE_2 | TUBE_3 | VALV_1 | VESS_1 | VESS_2 | VESS_3 | VESS_4
AMSET_6 | AutoMof Configuration 6 | Same as AMSET_4 but Rod shaped stirring bar | CENT_1 | COMP_1 | COMP_2 | MISC_1 | ROBO_1 | ROBO_2 | SCAL_1 | STIR_1 | STIR_2 | STIR_4 | SWIT_1 | SWIT_2 | SYRI_2 | SYRP_1 | TUBE_1 | TUBE_2 | TUBE_3 | VALV_1 | VESS_1 | VESS_2 | VESS_3 | VESS_4

## Chemicals
Reagent ID | Name | Formula | Molar Mass | Density | CAS-Number | Batch Number | UN-Number | Brand | Purity | Open Date | Storage Conditions | Unit Price | Unit Size | Unit | Mols/unit | price/mol
ZN6H_1 | Zinc Nitrate Hexahydrate | Zn(NO3)2.6H2O | 297.47 | 2.065 | 10196-18-6 | BCBJ7666V | 1514 | Sigma-Aldrich | >99.0 | ? | air conditioned lab
ZN6H_2 | Zinc Nitrate Hexahydrate | Zn(NO3)2.6H2O | 297.47 | 2.065 | 10196-18-6 | 132314510 | 1514 | Roth | >98 | 2022-07-27 | air conditioned lab | 67 | 1000 | g | 3.361684 | 19.93049
ZN6H_3 | Zinc Nitrate Hexahydrate | Zn(NO3)2.6H2O | 0.1 | 1 | 10196-18-6 | 69222 | 1514 | Roth | 98 | ? |  | 67 | 1000 | g | 10000 | 0.0067
2MIM_1 | 2-methylimidazole | C4H6N2 | 82.11 | 1.096 | 693-98-1 | 69222 | 3259 | Sigma-Aldrich | 99 | ? | air conditioned lab
2MIM_2 | 2-methylimidazole | C4H6N2 | 82.11 | 1.096 | 693-98-1 | A0442093 | 3259 | thermo scientific | 99 | 2022-07-27 | air conditioned lab | 149 | 1000 | g | 12.17878 | 12.23439
MeOH_1 | Methanol | CH3OH | 32.04 | 0.79 | 67-56-1 | 29.0110211 | 1230 | CHEMSOLUTE | 99.8 | ? | air conditioned lab | 9 | 2500 | l | 78.02747 | 0.115344
MeOH_2 | Methanol | CH3OH | 32.04 | 0.79 | 67-56-1 | 30.0520404 | 1230 | CHEMSOLUTE | 99.8 | 2022-07-27 | air conditioned lab |  |  | l

## Structures
Structure ID | Name | Formula | Molar Mass | Density | SourceDOI
ZIF-8 | Zeolitic Imidazolate Framework 8 | C8H10N4Zn | 227.6 | 0.9426
ZIF-L | Zeolitic Imidazolate Framework Leaf | C24H38N12O3Zn2 | 673.42 | 1.4042